## Rth Module 21H
Nom de fichier | Number of cycles | Ic (A) | Vge (V) | Vce avant coupure (V) | Vce corrigé à Tj0 (V) | Tj (st) (°C) | Tc2 (°C) | Tc4 (°C) | Tc6 (°C) | Tc8 (°C) | Tw123 (°C) | Rth(j-c) (°C/W) | Rth(jw) (°C/W) | delta Vce / Vce % | %Rth jc | %Rth jw | Seuil Vce (V) | Seuil Rth(j-c) (°C/W) | DeltaT | Tref | ton | toff | Ip | Is | Tvulcatherm
MERCE1_BancV_0258.d7d | 0 | 149.6 | 14.78 | 1.4691 | 1.470616 | 92.4 | 70.8 | 73 | 68.1 | 68.7 | 39.5 | 0.1012388 | 0.2406981 | 0 | 0 | 0 | 1.5441468 | 0.1214866 | 110 | 55 | 3 | 6 | 260 | 150 | 40
MERCE1_BancV_0259.d7d | 6858 | 149.7 | 14.79 | 1.4795 | 1.478741 | 94 | 70.7 | 71.4 | 73.6 | 68.4 | 39.4 | 0.1037334 | 0.2465221 | 0.5524844 | 2.46409 | 2.419618 | 1.5441468 | 0.1214866 | 110 | 55 | 3 | 6 | 260 | 150 | 40
MERCE1_BancV_0260.d7d | 9358 | 149.7 | 14.79 | 1.4817 | 1.481059 | 93.9 | 70.8 | 71.6 | 73.7 | 68.5 | 39.7 | 0.102565 | 0.2443527 | 0.7101397 | 1.309986 | 1.518335 | 1.5441468 | 0.1214866 | 110 | 55 | 3 | 6 | 260 | 150 | 40
MERCE1_BancV_0261.d7d | 11858 | 149.7 | 14.79 | 1.4834 | 1.482641 | 94 | 70.9 | 71.8 | 73.8 | 68.6 | 40.2 | 0.1023349 | 0.2422714 | 0.8176794 | 1.082681 | 0.653639 | 1.5441468 | 0.1214866 | 110 | 55 | 3 | 6 | 260 | 150 | 40
MERCE1_BancV_0261.d7d | 14358 | 149.7 | 14.79 | 1.4845 | 1.483741 | 94 | 70.8 | 71.5 | 73.6 | 68.3 | 39.9 | 0.1032715 | 0.2434419 | 0.8924779 | 2.007857 | 1.139905 | 1.5441468 | 0.1214866 | 110 | 55 | 3 | 6 | 260 | 150 | 40
MERCE1_BancV_0262.d7d | 16858 | 149.7 | 14.8 | 1.486 | 1.485004 | 94.2 | 71 | 71.7 | 73.7 | 68.5 | 39.8 | 0.1032797 | 0.2445447 | 0.9783597 | 2.015896 | 1.598096 | 1.5441468 | 0.1214866 | 110 | 55 | 3 | 6 | 260 | 150 | 40
MERCE1_BancV_0262.d7d | 19358 | 149.7 | 14.79 | 1.4869 | 1.486141 | 94 | 70.9 | 71.7 | 73.6 | 68.3 | 39.4 | 0.1027679 | 0.2452952 | 1.055675 | 1.510386 | 1.909897 | 1.5441468 | 0.1214866 | 110 | 55 | 3 | 6 | 260 | 150 | 40
MERCE1_BancV_0262.d7d | 21858 | 149.7 | 14.79 | 1.4878 | 1.486804 | 94.2 | 70.9 | 71.7 | 73.7 | 68.3 | 39.4 | 0.1034915 | 0.2460448 | 1.100757 | 2.225092 | 2.22132 | 1.5441468 | 0.1214866 | 110 | 55 | 3 | 6 | 260 | 150 | 40
MERCE1_BancV_0262.d7d | 24358 | 149.7 | 14.79 | 1.4888 | 1.488041 | 94 | 71 | 71.7 | 73.7 | 68.4 | 39.6 | 0.1023002 | 0.2440848 | 1.184872 | 1.048442 | 1.40702 | 1.5441468 | 0.1214866 | 110 | 55 | 3 | 6 | 260 | 150 | 40
MERCE1_BancV_0265.d7d | 26858 | 149.7 | 14.79 | 1.4897 | 1.488467 | 94.4 | 70.8 | 71.6 | 73.6 | 68.2 | 39.7 | 0.1047047 | 0.2452826 | 1.213839 | 3.423494 | 1.904647 | 1.5441468 | 0.1214866 | 110 | 55 | 3 | 6 | 260 | 150 | 40
MERCE1_BancV_0265.d7d | 29358 | 149.7 | 14.79 | 1.4904 | 1.489167 | 94.4 | 70.9 | 71.7 | 73.7 | 68.3 | 39.5 | 0.1042073 | 0.2460638 | 1.261438 | 2.932199 | 2.229205 | 1.5441468 | 0.1214866 | 110 | 55 | 3 | 6 | 260 | 150 | 40
MERCE1_BancV_0265.d7d | 31858 | 149.7 | 14.79 | 1.4913 | 1.490067 | 94.4 | 71 | 71.7 | 73.5 | 68.3 | 39 | 0.1042564 | 0.248155 | 1.322637 | 2.980693 | 3.097997 | 1.5441468 | 0.1214866 | 110 | 55 | 3 | 6 | 260 | 150 | 40
MERCE1_BancV_0266.d7d | 34358 | 149.7 | 14.79 | 1.4931 | 1.49163 | 94.6 | 71.1 | 71.7 | 73.7 | 68.5 | 39.5 | 0.1044663 | 0.2465136 | 1.428918 | 3.187984 | 2.416088 | 1.5441468 | 0.1214866 | 110 | 55 | 3 | 6 | 260 | 150 | 40
MERCE1_BancV_0266.d7d | 36858 | 149.7 | 14.79 | 1.4949 | 1.493193 | 94.8 | 71.6 | 71.8 | 73.9 | 68.6 | 39.9 | 0.1042288 | 0.2453231 | 1.535199 | 2.953389 | 1.921471 | 1.5441468 | 0.1214866 | 110 | 55 | 3 | 6 | 260 | 150 | 40
MERCE1_BancV_0266.d7d | 39358 | 149.7 | 14.79 | 1.495 | 1.493648 | 94.5 | 71.1 | 71.6 | 73.6 | 68.3 | 39.6 | 0.1043335 | 0.2453067 | 1.566174 | 3.056842 | 1.914653 | 1.5441468 | 0.1214866 | 110 | 55 | 3 | 6 | 260 | 150 | 40
MERCE1_BancV_0267.d7d | 41858 | 149.5 | 14.79 | 1.4957 | 1.495225 | 94.4 | 71.8 | 71.7 | 73.7 | 68.4 | 39.7 | 0.102859 | 0.2446255 | 1.673374 | 1.600323 | 1.631637 | 1.5441468 | 0.1214866 | 110 | 55 | 3 | 6 | 260 | 150 | 40
MERCE1_BancV_0267.d7d | 44358 | 149.6 | 14.79 | 1.4973 | 1.496327 | 94.5 | 72.2 | 71.6 | 73.6 | 68.5 | 39.6 | 0.102792 | 0.2450936 | 1.748342 | 1.534155 | 1.826123 | 1.5441468 | 0.1214866 | 110 | 55 | 3 | 6 | 260 | 150 | 40
MERCE1_BancV_0267.d7d | 46858 | 149.6 | 14.79 | 1.5019 | 1.500453 | 94.9 | 72.2 | 71.7 | 73.6 | 68.6 | 39.5 | 0.1040349 | 0.2465683 | 2.028904 | 2.761857 | 2.438789 | 1.5441468 | 0.1214866 | 110 | 55 | 3 | 6 | 260 | 150 | 40
MERCE1_BancV_0267.d7d | 49358 | 149.6 | 14.79 | 1.5045 | 1.50329 | 94.7 | 72.4 | 71.7 | 73.6 | 68.6 | 39.5 | 0.1027444 | 0.2452535 | 2.221817 | 1.487112 | 1.892583 | 1.5441468 | 0.1214866 | 110 | 55 | 3 | 6 | 260 | 150 | 40
MERCE1_BancV_0268.d7d | 51858 | 149.7 | 14.79 | 1.5064 | 1.504219 | 95.2 | 72.3 | 72.1 | 73.9 | 69 | 39.5 | 0.1036548 | 0.2469978 | 2.284952 | 2.386442 | 2.617249 | 1.5441468 | 0.1214866 | 110 | 55 | 3 | 6 | 260 | 150 | 40
MERCE1_BancV_0268.d7d | 54358 | 149.6 | 14.79 | 1.5116 | 1.509679 | 95.3 | 71.9 | 72.1 | 74 | 69.1 | 39.4 | 0.1040306 | 0.2471971 | 2.656258 | 2.757633 | 2.70004 | 1.5441468 | 0.1214866 | 110 | 55 | 3 | 6 | 260 | 150 | 40
MERCE1_BancV_0272.d7d | 56858 | 149.6 | 14.8 | 1.514 | 1.511842 | 95.5 | 71.6 | 72.1 | 73.8 | 69 | 39.4 | 0.105411 | 0.2476882 | 2.803339 | 4.121124 | 2.904099 | 1.5441468 | 0.1214866 | 110 | 55 | 3 | 6 | 260 | 150 | 40
MERCE1_BancV_0273.d7d | 56948 | 149.5 | 14.8 | 1.5274 | 1.525029 | 96 | 72 | 72 | 73.5 | 69.2 | 39.3 | 0.1065268 | 0.2483071 | 3.700002 | 5.223273 | 3.161194 | 1.5441468 | 0.1214866 | 110 | 55 | 3 | 6 | 260 | 150 | 40
MERCE1_BancV_0274.d7d | 57198 | 149.6 | 14.8 | 1.5284 | 1.52565 | 96 | 72 | 72.1 | 73.5 | 69.3 | 39.3 | 0.1061673 | 0.2479787 | 3.74223 | 4.868137 | 3.024785 | 1.5441468 | 0.1214866 | 110 | 55 | 3 | 6 | 260 | 150 | 40
MERCE1_BancV_0275.d7d | 59198 | 149.7 | 14.8 | 1.5352 | 1.531241 | 96.7 | 72.2 | 72.7 | 74.2 | 70.2 | 39.5 | 0.1060615 | 0.248891 | 4.122442 | 4.763693 | 3.403811 | 1.5441468 | 0.1214866 | 110 | 55 | 3 | 6 | 260 | 150 | 40
MERCE1_BancV_0276.d7d | 60198 | 149.6 | 14.8 | 1.5354 | 1.532057 | 96.5 | 72 | 72.5 | 73.9 | 70 | 39.6 | 0.1062274 | 0.2477189 | 4.17793 | 4.927574 | 2.916834 | 1.5441468 | 0.1214866 | 110 | 55 | 3 | 6 | 260 | 150 | 40