## Rth Module 23L
Nom de fichier | N° de cycle | Ic (A) | Vge (V) | Vce avant coupure (V) | Vce corrigé à Tj0 (V) | Tj (st) (°C) | Tc1 (°C) | Tc3 (°C) | Tc5 (°C) | Tc7 (°C) | Tw123 (°C) | Rth(j-c) (°C/W) | Rth(jw) (°C/W) | %Vce corrigé | %Rth jc | %Rth jw | Seuil Vce (V) | Seuil Rth(j-c) (°C/W) | DeltaT | Tref | ton | toff | Ip | Is | Tvulcatherm
MERCE1_BancV_0258.d7d | 0 | 149.7 | 14.79 | 1.4619 | 1.463037 | 91.9 | 70.1 | 73.7 | 72.4 | 70.7 | 39.3 | 0.09218793 | 0.2403512 | 0 | 0 | 0 | 1.53618885 | 0.1106255 | 110 | 55 | 3 | 6 | 260 | 150 | 40
MERCE1_BancV_0259.d7d | 6858 | 149.7 | 14.79 | 1.4706 | 1.470552 | 92.9 | 70.4 | 74.4 | 72.5 | 71.2 | 39.8 | 0.09436798 | 0.2412005 | 0.5136543 | 2.364789 | 0.3533515 | 1.53618885 | 0.1106255 | 110 | 55 | 3 | 6 | 260 | 150 | 40
MERCE1_BancV_0260.d7d | 9358 | 149.7 | 14.79 | 1.4724 | 1.47247 | 92.8 | 70.2 | 74.3 | 72.2 | 71.1 | 39.1 | 0.09459288 | 0.2436277 | 0.6447859 | 2.608744 | 1.36322 | 1.53618885 | 0.1106255 | 110 | 55 | 3 | 6 | 260 | 150 | 40
MERCE1_BancV_0261.d7d | 11858 | 149.7 | 14.8 | 1.4739 | 1.473733 | 93 | 70.3 | 74.1 | 72.3 | 71.2 | 39.5 | 0.09528975 | 0.2424733 | 0.7311126 | 3.364667 | 0.8829295 | 1.53618885 | 0.1106255 | 110 | 55 | 3 | 6 | 260 | 150 | 40
MERCE1_BancV_0261.d7d | 14358 | 149.7 | 14.8 | 1.4752 | 1.475033 | 93 | 70.3 | 74.2 | 72.3 | 71.1 | 39.1 | 0.09520578 | 0.2440709 | 0.8199688 | 3.273578 | 1.547628 | 1.53618885 | 0.1106255 | 110 | 55 | 3 | 6 | 260 | 150 | 40
MERCE1_BancV_0262.d7d | 16858 | 149.7 | 14.8 | 1.4766 | 1.476078 | 93.3 | 70.6 | 74.4 | 72.6 | 71.4 | 39.3 | 0.09522861 | 0.2442919 | 0.8913604 | 3.298344 | 1.63957 | 1.53618885 | 0.1106255 | 110 | 55 | 3 | 6 | 260 | 150 | 40
MERCE1_BancV_0262.d7d | 19358 | 149.7 | 14.8 | 1.4776 | 1.476841 | 93.5 | 70.6 | 74.6 | 72.6 | 71.2 | 40 | 0.09606833 | 0.2418662 | 0.9435116 | 4.209227 | 0.6303125 | 1.53618885 | 0.1106255 | 110 | 55 | 3 | 6 | 260 | 150 | 40
MERCE1_BancV_0262.d7d | 21858 | 149.7 | 14.79 | 1.4783 | 1.477659 | 93.4 | 70.3 | 74.7 | 72.4 | 71.1 | 39 | 0.09613581 | 0.2458185 | 0.9994572 | 4.282423 | 2.274707 | 1.53618885 | 0.1106255 | 110 | 55 | 3 | 6 | 260 | 150 | 40
MERCE1_BancV_0262.d7d | 24358 | 149.7 | 14.79 | 1.4791 | 1.478222 | 93.6 | 70.5 | 74.4 | 72.3 | 70.9 | 39.3 | 0.0974387 | 0.2452339 | 1.037938 | 5.695717 | 2.031487 | 1.53618885 | 0.1106255 | 110 | 55 | 3 | 6 | 260 | 150 | 40
MERCE1_BancV_0265.d7d | 26858 | 149.7 | 14.8 | 1.48 | 1.479478 | 93.3 | 70.6 | 74.9 | 72.6 | 71.3 | 39.4 | 0.09455849 | 0.2432794 | 1.123754 | 2.571436 | 1.218284 | 1.53618885 | 0.1106255 | 110 | 55 | 3 | 6 | 260 | 150 | 40
MERCE1_BancV_0265.d7d | 29358 | 149.7 | 14.79 | 1.4814 | 1.480404 | 93.7 | 70.7 | 74.7 | 72.6 | 71.3 | 40 | 0.09638556 | 0.2421476 | 1.187045 | 4.553339 | 0.7474047 | 1.53618885 | 0.1106255 | 110 | 55 | 3 | 6 | 260 | 150 | 40
MERCE1_BancV_0265.d7d | 31858 | 149.7 | 14.79 | 1.4821 | 1.481222 | 93.6 | 70.6 | 74.7 | 72.5 | 71.4 | 39.6 | 0.096002 | 0.2433854 | 1.242991 | 4.137277 | 1.26239 | 1.53618885 | 0.1106255 | 110 | 55 | 3 | 6 | 260 | 150 | 40
MERCE1_BancV_0266.d7d | 34358 | 149.7 | 14.8 | 1.4826 | 1.481604 | 93.7 | 70.9 | 74.6 | 72.5 | 71.3 | 39.4 | 0.09630755 | 0.244655 | 1.269067 | 4.468714 | 1.790619 | 1.53618885 | 0.1106255 | 110 | 55 | 3 | 6 | 260 | 150 | 40
MERCE1_BancV_0266.d7d | 36858 | 149.7 | 14.8 | 1.4861 | 1.484748 | 94 | 71.1 | 74.8 | 72.6 | 71.6 | 39.5 | 0.09653023 | 0.2449778 | 1.483995 | 4.710266 | 1.924923 | 1.53618885 | 0.1106255 | 110 | 55 | 3 | 6 | 260 | 150 | 40
MERCE1_BancV_0266.d7d | 39358 | 149.7 | 14.8 | 1.4895 | 1.488267 | 93.9 | 71.7 | 74.8 | 72.8 | 71.7 | 39.6 | 0.09485234 | 0.2435216 | 1.724488 | 2.890194 | 1.319081 | 1.53618885 | 0.1106255 | 110 | 55 | 3 | 6 | 260 | 150 | 40
MERCE1_BancV_0267.d7d | 41858 | 149.6 | 14.8 | 1.4907 | 1.490083 | 93.7 | 71.3 | 74.7 | 72.7 | 71.8 | 39.3 | 0.09450303 | 0.2439366 | 1.848614 | 2.511281 | 1.491758 | 1.53618885 | 0.1106255 | 110 | 55 | 3 | 6 | 260 | 150 | 40
MERCE1_BancV_0267.d7d | 44358 | 149.6 | 14.8 | 1.4939 | 1.492809 | 94.1 | 71.2 | 74.9 | 72.8 | 71.8 | 40 | 0.09586668 | 0.2420718 | 2.034938 | 3.990492 | 0.7158603 | 1.53618885 | 0.1106255 | 110 | 55 | 3 | 6 | 260 | 150 | 40
MERCE1_BancV_0267.d7d | 46858 | 149.6 | 14.8 | 1.4973 | 1.49609 | 94.2 | 71.4 | 75 | 73 | 71.8 | 39.3 | 0.09553739 | 0.2450936 | 2.259231 | 3.633288 | 1.973106 | 1.53618885 | 0.1106255 | 110 | 55 | 3 | 6 | 260 | 150 | 40
MERCE1_BancV_0267.d7d | 49358 | 149.7 | 14.8 | 1.5031 | 1.501156 | 94.5 | 71.4 | 75.1 | 73 | 71.8 | 39.3 | 0.09632731 | 0.245318 | 2.605462 | 4.49015 | 2.066477 | 1.53618885 | 0.1106255 | 110 | 55 | 3 | 6 | 260 | 150 | 40
MERCE1_BancV_0268.d7d | 51858 | 149.7 | 14.8 | 1.5056 | 1.503419 | 94.7 | 71.6 | 75.1 | 73.1 | 72.1 | 39.3 | 0.0963892 | 0.245798 | 2.76014 | 4.557286 | 2.266191 | 1.53618885 | 0.1106255 | 110 | 55 | 3 | 6 | 260 | 150 | 40
MERCE1_BancV_0268.d7d | 54358 | 149.6 | 14.8 | 1.526 | 1.523368 | 95.4 | 71.9 | 75.4 | 73.1 | 72.7 | 39.4 | 0.09691637 | 0.2453025 | 4.123705 | 5.129131 | 2.060014 | 1.53618885 | 0.1106255 | 110 | 55 | 3 | 6 | 260 | 150 | 40
MERCE1_BancV_0272.d7d | 56858 | 149.6 | 14.8 | 1.541 | 1.538131 | 95.6 | 72.2 | 74.9 | 73.1 | 73 | 39 | 0.0967321 | 0.2455174 | 5.13277 | 4.929246 | 2.149424 | 1.53618885 | 0.1106255 | 110 | 55 | 3 | 6 | 260 | 150 | 40
MERCE1_BancV_0273.d7d | 56948 | 149.5 | 14.8 | 1.5427 | 1.539262 | 96.4 | 73 | 75.4 | 73.5 | 73.6 | 39.7 | 0.09766571 | 0.2458444 | 5.210072 | 5.941971 | 2.285509 | 1.53618885 | 0.1106255 | 110 | 55 | 3 | 6 | 260 | 150 | 40