## Sheet1
N° de cycle | Ic (A) | Vge (V) | Vce avant coupure (V) | Vce corrigé à Tj0 (V) | Tj (st) (°C) | Tc1 (°C) | Tc3 (°C) | Tc5 (°C) | Tc7 (°C) | Tw123 (°C) | Rth(j-c) (°C/W) | Rth(jw) (°C/W) | %Vce corrigé | %Rth jc | %Rth jw | Seuil Vce (V) | Seuil Rth(j-c) (°C/W) | DeltaT | Tref | ton | toff | Ip | Is | Tvulcatherm
0 | 149.8 | 14.8 | 1.4876 | 1.488358 | 97.9 | 75.5 | 79.7 | 78 | 77 | 45.3 | 0.09132011 | 0.2360412 | 0 | 0 | 0 | 1.5627759 | 0.1095841 | 70 | 55 | 3 | 6 | 210 | 150 | 46
10000 | 149.9 | 14.8 | 1.4899 | 1.490398 | 97.8 | 75.7 | 79.9 | 78.3 | 77.3 | 45.7 | 0.08955117 | 0.2332808 | 0.1370305 | -1.937082 | -1.169451 | 1.5627759 | 0.1095841 | 70 | 55 | 3 | 6 | 210 | 150 | 46
20000 | 149.7 | 14.8 | 1.4906 | 1.491618 | 98 | 75.8 | 79.8 | 78.1 | 77.2 | 45.3 | 0.09086109 | 0.2361716 | 0.2190666 | -0.5026497 | 0.05526277 | 1.5627759 | 0.1095841 | 70 | 55 | 3 | 6 | 210 | 150 | 46
30000 | 149.7 | 14.8 | 1.4924 | 1.492589 | 98.7 | 76.2 | 80.3 | 78.4 | 77.5 | 46.4 | 0.09220621 | 0.2340964 | 0.2842704 | 0.9703238 | -0.8239318 | 1.5627759 | 0.1095841 | 70 | 55 | 3 | 6 | 210 | 150 | 46
40000 | 149.6 | 14.8 | 1.493 | 1.494042 | 98.3 | 75.9 | 80 | 78.1 | 77.3 | 45.9 | 0.09167111 | 0.2346064 | 0.3818961 | 0.3843656 | -0.607841 | 1.5627759 | 0.1095841 | 70 | 55 | 3 | 6 | 210 | 150 | 46
50000 | 149.7 | 14.8 | 1.4945 | 1.49457 | 98.8 | 76.2 | 80.3 | 78.5 | 77.6 | 46.1 | 0.09230014 | 0.2355553 | 0.4174034 | 1.073174 | -0.2058383 | 1.5627759 | 0.1095841 | 70 | 55 | 3 | 6 | 210 | 150 | 46
60000 | 149.7 | 14.8 | 1.4952 | 1.495626 | 98.5 | 76.1 | 80.2 | 78.4 | 77.5 | 45.6 | 0.09136339 | 0.2363386 | 0.4883214 | 0.04739685 | 0.1259898 | 1.5627759 | 0.1095841 | 70 | 55 | 3 | 6 | 210 | 150 | 46
70000 | 149.7 | 14.8 | 1.4958 | 1.496107 | 98.6 | 75.9 | 80 | 78.2 | 77.3 | 45.2 | 0.0926665 | 0.2384767 | 0.5206722 | 1.474365 | 1.031818 | 1.5627759 | 0.1095841 | 70 | 55 | 3 | 6 | 210 | 150 | 46
80000 | 149.6 | 14.8 | 1.4967 | 1.496912 | 99 | 76 | 80.4 | 78.3 | 77.3 | 45.7 | 0.09378922 | 0.238046 | 0.5747574 | 2.7038 | 0.8493482 | 1.5627759 | 0.1095841 | 70 | 55 | 3 | 6 | 210 | 150 | 46
90000 | 149.6 | 14.8 | 1.4975 | 1.497831 | 98.9 | 75.8 | 80.1 | 78.3 | 77.1 | 44.9 | 0.0940739 | 0.2410435 | 0.63647 | 3.015536 | 2.11924 | 1.5627759 | 0.1095841 | 70 | 55 | 3 | 6 | 210 | 150 | 46
100000 | 149.6 | 14.81 | 1.4985 | 1.49812 | 99.5 | 76 | 80.5 | 78.5 | 77.2 | 45.8 | 0.09568392 | 0.2395444 | 0.6558854 | 4.778584 | 1.484142 | 1.5627759 | 0.1095841 | 70 | 55 | 3 | 6 | 210 | 150 | 46
110000 | 149.6 | 14.8 | 1.4994 | 1.498901 | 99.6 | 76 | 80.5 | 78.6 | 77.4 | 45.2 | 0.09573794 | 0.2425213 | 0.7083927 | 4.837738 | 2.745318 | 1.5627759 | 0.1095841 | 70 | 55 | 3 | 6 | 210 | 150 | 46
120000 | 149.6 | 14.79 | 1.5001 | 1.499246 | 99.9 | 76.1 | 80.7 | 78.7 | 77.5 | 45.5 | 0.09647307 | 0.2424081 | 0.731538 | 5.642742 | 2.697373 | 1.5627759 | 0.1095841 | 70 | 55 | 3 | 6 | 210 | 150 | 46
130000 | 149.7 | 14.8 | 1.5008 | 1.49933 | 100.1 | 76 | 80.6 | 78.6 | 77.4 | 45.4 | 0.09769895 | 0.2434685 | 0.7371812 | 6.985143 | 3.146606 | 1.5627759 | 0.1095841 | 70 | 55 | 3 | 6 | 210 | 150 | 46
140000 | 149.7 | 14.8 | 1.5013 | 1.499711 | 100.2 | 75.8 | 80.6 | 78.5 | 77.3 | 45.3 | 0.09855631 | 0.2442773 | 0.7628131 | 7.923995 | 3.489264 | 1.5627759 | 0.1095841 | 70 | 55 | 3 | 6 | 210 | 150 | 46
150000 | 149.7 | 14.8 | 1.5024 | 1.500811 | 100.2 | 76.1 | 80.8 | 78.8 | 77.6 | 45.4 | 0.09726144 | 0.2436538 | 0.8367201 | 6.506045 | 3.225126 | 1.5627759 | 0.1095841 | 70 | 55 | 3 | 6 | 210 | 150 | 46
160000 | 149.7 | 14.8 | 1.5031 | 1.501274 | 100.4 | 76.1 | 80.9 | 78.9 | 77.7 | 45.4 | 0.09777166 | 0.2444292 | 0.8678275 | 7.064767 | 3.553612 | 1.5627759 | 0.1095841 | 70 | 55 | 3 | 6 | 210 | 150 | 46
175000 | 149.7 | 14.8 | 1.5035 | 1.50203 | 100.1 | 75.9 | 80.7 | 78.7 | 77.4 | 45.4 | 0.09741243 | 0.2430312 | 0.9185891 | 6.671386 | 2.961375 | 1.5627759 | 0.1095841 | 70 | 55 | 3 | 6 | 210 | 150 | 46
190000 | 149.7 | 14.81 | 1.5049 | 1.502956 | 100.5 | 76.3 | 81.2 | 79.1 | 77.8 | 45.4 | 0.09721083 | 0.2445807 | 0.9808041 | 6.450631 | 3.617807 | 1.5627759 | 0.1095841 | 70 | 55 | 3 | 6 | 210 | 150 | 46
200000 | 149.7 | 14.81 | 1.5052 | 1.5029 | 100.8 | 76.3 | 81.1 | 78.9 | 77.8 | 45.2 | 0.0988557 | 0.2467509 | 0.9770742 | 8.251836 | 4.537238 | 1.5627759 | 0.1095841 | 70 | 55 | 3 | 6 | 210 | 150 | 46
210000 | 149.7 | 14.81 | 1.5057 | 1.503163 | 101 | 76.3 | 81.1 | 78.9 | 77.7 | 46 | 0.09982108 | 0.2440071 | 0.994744 | 9.308979 | 3.374799 | 1.5627759 | 0.1095841 | 70 | 55 | 3 | 6 | 210 | 150 | 46
220000 | 149.7 | 14.81 | 1.5055 | 1.503793 | 100.3 | 76 | 80.7 | 78.6 | 77.5 | 44.8 | 0.09805951 | 0.246258 | 1.037041 | 7.379971 | 4.328428 | 1.5627759 | 0.1095841 | 70 | 55 | 3 | 6 | 210 | 150 | 46
230000 | 149.7 | 14.81 | 1.5064 | 1.5041 | 100.8 | 76.3 | 81 | 78.9 | 77.7 | 45.6 | 0.09899867 | 0.2447806 | 1.0577 | 8.408399 | 3.702496 | 1.5627759 | 0.1095841 | 70 | 55 | 3 | 6 | 210 | 150 | 46
240000 | 149.7 | 14.81 | 1.507 | 1.504345 | 101.1 | 76.3 | 81 | 78.8 | 77.7 | 45.5 | 0.1003999 | 0.2464562 | 1.074126 | 9.942782 | 4.412376 | 1.5627759 | 0.1095841 | 70 | 55 | 3 | 6 | 210 | 150 | 46
250000 | 149.8 | 14.81 | 1.5073 | 1.504147 | 101.2 | 76.4 | 81 | 78.8 | 77.8 | 45.2 | 0.1005343 | 0.2480142 | 1.060856 | 10.09001 | 5.072424 | 1.5627759 | 0.1095841 | 70 | 55 | 3 | 6 | 210 | 150 | 46
260000 | 149.8 | 14.8 | 1.5075 | 1.504466 | 101.1 | 76.3 | 80.9 | 78.7 | 77.7 | 45.4 | 0.100521 | 0.2466528 | 1.082256 | 10.07541 | 4.495671 | 1.5627759 | 0.1095841 | 70 | 55 | 3 | 6 | 210 | 150 | 46
270000 | 149.8 | 14.81 | 1.5079 | 1.504866 | 101.1 | 76.4 | 81 | 78.8 | 77.7 | 45.4 | 0.1001623 | 0.2465874 | 1.109131 | 9.682617 | 4.467952 | 1.5627759 | 0.1095841 | 70 | 55 | 3 | 6 | 210 | 150 | 46
280000 | 149.8 | 14.81 | 1.5084 | 1.505366 | 101.1 | 76.5 | 81.1 | 78.8 | 77.9 | 45.2 | 0.09968653 | 0.2473908 | 1.142726 | 9.161635 | 4.808308 | 1.5627759 | 0.1095841 | 70 | 55 | 3 | 6 | 210 | 150 | 46
290000 | 149.7 | 14.81 | 1.5085 | 1.505963 | 101 | 76.5 | 81.1 | 78.8 | 77.8 | 45.4 | 0.09941439 | 0.2462111 | 1.182871 | 8.863627 | 4.308552 | 1.5627759 | 0.1095841 | 70 | 55 | 3 | 6 | 210 | 150 | 46
300000 | 149.7 | 14.81 | 1.5093 | 1.506408 | 101.3 | 76.8 | 81.5 | 79.2 | 78.1 | 46.1 | 0.0991404 | 0.2443103 | 1.212735 | 8.563595 | 3.50324 | 1.5627759 | 0.1095841 | 70 | 55 | 3 | 6 | 210 | 150 | 46
310000 | 149.7 | 14.81 | 1.5094 | 1.506863 | 101 | 76.4 | 80.9 | 78.7 | 78 | 44.7 | 0.09957639 | 0.2491623 | 1.24334 | 9.041029 | 5.558811 | 1.5627759 | 0.1095841 | 70 | 55 | 3 | 6 | 210 | 150 | 46
319568 | 149.8 | 14.81 | 1.5098 | 1.506647 | 101.2 | 76.6 | 81.1 | 78.8 | 78 | 45.4 | 0.09981516 | 0.2467192 | 1.228827 | 9.3025 | 4.523803 | 1.5627759 | 0.1095841 | 70 | 55 | 3 | 6 | 210 | 150 | 46
329568 | 149.8 | 14.81 | 1.5103 | 1.50691 | 101.4 | 76.7 | 81.3 | 79 | 78.2 | 45.9 | 0.09989262 | 0.2453115 | 1.246497 | 9.387318 | 3.92743 | 1.5627759 | 0.1095841 | 70 | 55 | 3 | 6 | 210 | 150 | 46
339568 | 149.8 | 14.81 | 1.5102 | 1.507166 | 101.1 | 76.5 | 81.1 | 78.8 | 77.1 | 45 | 0.1004518 | 0.24798 | 1.263664 | 9.999619 | 5.057925 | 1.5627759 | 0.1095841 | 70 | 55 | 3 | 6 | 210 | 150 | 46
360767 | 149.8 | 14.81 | 1.5108 | 1.507647 | 101.2 | 76.6 | 81.1 | 78.8 | 78 | 45.2 | 0.0997491 | 0.2474396 | 1.296015 | 9.230152 | 4.829008 | 1.5627759 | 0.1095841 | 70 | 55 | 3 | 6 | 210 | 150 | 46
370767 | 149.7 | 14.81 | 1.5112 | 1.508308 | 101.3 | 76.7 | 81.2 | 78.9 | 78.2 | 45.6 | 0.0996788 | 0.2462133 | 1.340392 | 9.153174 | 4.309458 | 1.5627759 | 0.1095841 | 70 | 55 | 3 | 6 | 210 | 150 | 46
380767 | 149.8 | 14.81 | 1.5122 | 1.508929 | 101.3 | 76.8 | 81.3 | 79 | 78.4 | 45.2 | 0.09899458 | 0.247652 | 1.382116 | 8.403917 | 4.918978 | 1.5627759 | 0.1095841 | 70 | 55 | 3 | 6 | 210 | 150 | 46
390767 | 149.9 | 14.81 | 1.5127 | 1.508813 | 101.5 | 76.9 | 81.4 | 79.2 | 78.3 | 45.3 | 0.0994471 | 0.247846 | 1.374322 | 8.899447 | 5.001164 | 1.5627759 | 0.1095841 | 70 | 55 | 3 | 6 | 210 | 150 | 46
400767 | 149.7 | 14.81 | 1.5128 | 1.509789 | 101.4 | 76.9 | 81.3 | 79.1 | 78.3 | 45.5 | 0.09935259 | 0.246836 | 1.439931 | 8.795961 | 4.57328 | 1.5627759 | 0.1095841 | 70 | 55 | 3 | 6 | 210 | 150 | 46
403192 | 149.7 | 14.81 | 1.5134 | 1.510152 | 101.6 | 76.6 | 81.1 | 78.9 | 78.3 | 45 | 0.1009684 | 0.2498279 | 1.46432 | 10.56537 | 5.840806 | 1.5627759 | 0.1095841 | 70 | 55 | 3 | 6 | 210 | 150 | 46
411140 | 149.7 | 14.81 | 1.5141 | 1.510852 | 101.6 | 77.1 | 81.6 | 79.3 | 78.6 | 46 | 0.09904669 | 0.2453005 | 1.511352 | 8.460988 | 3.92276 | 1.5627759 | 0.1095841 | 70 | 55 | 3 | 6 | 210 | 150 | 46
417649 | 149.7 | 14.81 | 1.5141 | 1.511208 | 101.3 | 76.9 | 81.4 | 79.2 | 78.7 | 45.5 | 0.09816432 | 0.2461829 | 1.535238 | 7.494743 | 4.296582 | 1.5627759 | 0.1095841 | 70 | 55 | 3 | 6 | 210 | 150 | 46
425649 | 149.8 | 14.8 | 1.5155 | 1.511755 | 101.7 | 76.9 | 81.4 | 79.2 | 78.6 | 45.7 | 0.09988023 | 0.2466722 | 1.571989 | 9.373752 | 4.503903 | 1.5627759 | 0.1095841 | 70 | 55 | 3 | 6 | 210 | 150 | 46
433649 | 149.8 | 14.81 | 1.5155 | 1.511992 | 101.5 | 76.8 | 81.2 | 79 | 78.5 | 45.1 | 0.09965999 | 0.2484342 | 1.587913 | 9.132575 | 5.25036 | 1.5627759 | 0.1095841 | 70 | 55 | 3 | 6 | 210 | 150 | 46
443649 | 149.8 | 14.81 | 1.516 | 1.512847 | 101.2 | 77 | 81.2 | 79.1 | 78.5 | 45.3 | 0.09797584 | 0.2461505 | 1.645393 | 7.288351 | 4.282884 | 1.5627759 | 0.1095841 | 70 | 55 | 3 | 6 | 210 | 150 | 46
451649 | 149.8 | 14.81 | 1.5174 | 1.513299 | 102 | 77.4 | 81.7 | 79.5 | 79 | 46.4 | 0.09942522 | 0.2446036 | 1.67576 | 8.875488 | 3.627528 | 1.5627759 | 0.1095841 | 70 | 55 | 3 | 6 | 210 | 150 | 46
459649 | 149.8 | 14.8 | 1.5185 | 1.514636 | 101.8 | 77.2 | 81.5 | 79.3 | 78.8 | 45.7 | 0.09935319 | 0.2466245 | 1.765591 | 8.796619 | 4.483687 | 1.5627759 | 0.1095841 | 70 | 55 | 3 | 6 | 210 | 150 | 46
465649 | 150.2 | 14.79 | 1.5205 | 1.514646 | 102.2 | 77.4 | 81.8 | 79.6 | 79.1 | 45.6 | 0.0995056 | 0.2478335 | 1.766262 | 8.963515 | 4.995893 | 1.5627759 | 0.1095841 | 70 | 55 | 3 | 6 | 210 | 150 | 46
473263 | 149.7 | 14.81 | 1.5203 | 1.516934 | 101.7 | 77.2 | 81.8 | 79.5 | 79 | 46.1 | 0.09809353 | 0.2443001 | 1.919956 | 7.417228 | 3.498948 | 1.5627759 | 0.1095841 | 70 | 55 | 3 | 6 | 210 | 150 | 46
481263 | 149.9 | 14.8 | 1.524 | 1.518572 | 102.8 | 77.5 | 82.1 | 79.8 | 79.4 | 46.4 | 0.1011173 | 0.2468837 | 2.03004 | 10.72838 | 4.593511 | 1.5627759 | 0.1095841 | 70 | 55 | 3 | 6 | 210 | 150 | 46
489263 | 149.9 | 14.8 | 1.5237 | 1.518983 | 102.2 | 77.1 | 81.7 | 79.4 | 79 | 45.5 | 0.1002615 | 0.2482458 | 2.057656 | 9.791306 | 5.170563 | 1.5627759 | 0.1095841 | 70 | 55 | 3 | 6 | 210 | 150 | 46
497263 | 149.6 | 14.81 | 1.5234 | 1.51982 | 102.2 | 77.3 | 81.8 | 79.5 | 79.1 | 46.1 | 0.0999339 | 0.2461599 | 2.113893 | 9.432523 | 4.286851 | 1.5627759 | 0.1095841 | 70 | 55 | 3 | 6 | 210 | 150 | 46
505263 | 149.6 | 14.8 | 1.523 | 1.520368 | 101.4 | 77 | 81.4 | 79.1 | 78.8 | 45.3 | 0.09798508 | 0.2462246 | 2.150715 | 7.298473 | 4.314241 | 1.5627759 | 0.1095841 | 70 | 55 | 3 | 6 | 210 | 150 | 46
513263 | 149.6 | 14.8 | 1.5236 | 1.520613 | 101.7 | 76.9 | 81.4 | 79 | 78.8 | 45.3 | 0.09948205 | 0.2474438 | 2.167141 | 8.937727 | 4.830772 | 1.5627759 | 0.1095841 | 70 | 55 | 3 | 6 | 210 | 150 | 46
521263 | 149.6 | 14.8 | 1.5238 | 1.520931 | 101.6 | 77 | 81.4 | 79 | 78.8 | 45.1 | 0.09892066 | 0.24785 | 2.188541 | 8.322968 | 5.002859 | 1.5627759 | 0.1095841 | 70 | 55 | 3 | 6 | 210 | 150 | 46
529263 | 149.7 | 14.8 | 1.5249 | 1.521178 | 102 | 77 | 81.6 | 79.1 | 79 | 45.4 | 0.09998794 | 0.2479438 | 2.205135 | 9.491698 | 5.04261 | 1.5627759 | 0.1095841 | 70 | 55 | 3 | 6 | 210 | 150 | 46
537263 | 149.8 | 14.8 | 1.5253 | 1.520844 | 102.3 | 77 | 81.7 | 79.3 | 79.1 | 45.2 | 0.1007703 | 0.2499016 | 2.18266 | 10.34842 | 5.872036 | 1.5627759 | 0.1095841 | 70 | 55 | 3 | 6 | 210 | 150 | 46
543263 | 149.8 | 14.8 | 1.5268 | 1.521751 | 102.8 | 77.2 | 81.8 | 79.4 | 79.1 | 45.8 | 0.1024202 | 0.2492189 | 2.243631 | 12.15515 | 5.582789 | 1.5627759 | 0.1095841 | 70 | 55 | 3 | 6 | 210 | 150 | 46
545263 | 149.8 | 14.8 | 1.5268 | 1.521751 | 102.8 | 77.1 | 81.8 | 79.4 | 79.2 | 45.7 | 0.1024202 | 0.2496561 | 2.243631 | 12.15515 | 5.768022 | 1.5627759 | 0.1095841 | 70 | 55 | 3 | 6 | 210 | 150 | 46
547252 | 149.7 | 14.81 | 1.5269 | 1.52306 | 102.1 | 77.2 | 81.9 | 79.6 | 79.3 | 46 | 0.09887262 | 0.2454316 | 2.331549 | 8.270368 | 3.978298 | 1.5627759 | 0.1095841 | 70 | 55 | 3 | 6 | 210 | 150 | 46
549263 | 149.8 | 14.8 | 1.5271 | 1.522407 | 102.5 | 77.3 | 81.9 | 79.5 | 79.6 | 45.2 | 0.1002144 | 0.2504813 | 2.287674 | 9.739663 | 6.117637 | 1.5627759 | 0.1095841 | 70 | 55 | 3 | 6 | 210 | 150 | 46
549562 | 149.7 | 14.8 | 1.5274 | 1.523204 | 102.4 | 77.2 | 81.9 | 79.6 | 79.6 | 45.3 | 0.09982428 | 0.2497247 | 2.341257 | 9.312485 | 5.797099 | 1.5627759 | 0.1095841 | 70 | 55 | 3 | 6 | 210 | 150 | 46
557562 | 149.7 | 14.81 | 1.5272 | 1.523478 | 102 | 76.9 | 81.6 | 79.2 | 79.3 | 44.8 | 0.0995093 | 0.2501948 | 2.359668 | 8.967567 | 5.996262 | 1.5627759 | 0.1095841 | 70 | 55 | 3 | 6 | 210 | 150 | 46
565562 | 149.8 | 14.8 | 1.5293 | 1.524488 | 102.6 | 77.3 | 82.2 | 79.8 | 79.8 | 45.8 | 0.09963371 | 0.2479384 | 2.427526 | 9.103794 | 5.040329 | 1.5627759 | 0.1095841 | 70 | 55 | 3 | 6 | 210 | 150 | 46
573562 | 149.8 | 14.8 | 1.5303 | 1.525133 | 102.9 | 77.2 | 82 | 79.5 | 79.6 | 45 | 0.1017497 | 0.2525749 | 2.470828 | 11.42094 | 7.004591 | 1.5627759 | 0.1095841 | 70 | 55 | 3 | 6 | 210 | 150 | 46
581562 | 149.9 | 14.8 | 1.5309 | 1.52488 | 103.3 | 77.5 | 82.3 | 79.8 | 79.9 | 45.2 | 0.1020778 | 0.253179 | 2.453828 | 11.78016 | 7.260524 | 1.5627759 | 0.1095841 | 70 | 55 | 3 | 6 | 210 | 150 | 46
589562 | 149.7 | 14.8 | 1.5306 | 1.525693 | 103 | 77.1 | 82 | 79.6 | 79.6 | 45.4 | 0.1022342 | 0.2513848 | 2.508486 | 11.95143 | 6.500394 | 1.5627759 | 0.1095841 | 70 | 55 | 3 | 6 | 210 | 150 | 46
597562 | 149.7 | 14.8 | 1.5308 | 1.526367 | 102.6 | 77.1 | 82 | 79.5 | 79.5 | 45 | 0.1006935 | 0.2513519 | 2.553772 | 10.26433 | 6.486479 | 1.5627759 | 0.1095841 | 70 | 55 | 3 | 6 | 210 | 150 | 46
605562 | 149.6 | 14.8 | 1.5317 | 1.527646 | 102.6 | 77.6 | 82.4 | 79.9 | 79.7 | 46.2 | 0.09906507 | 0.2461352 | 2.639706 | 8.48111 | 4.276402 | 1.5627759 | 0.1095841 | 70 | 55 | 3 | 6 | 210 | 150 | 46
613562 | 149.7 | 14.81 | 1.5333 | 1.528393 | 103 | 77.5 | 82.3 | 79.8 | 79.6 | 45.6 | 0.1010739 | 0.2500708 | 2.689894 | 10.68088 | 5.943714 | 1.5627759 | 0.1095841 | 70 | 55 | 3 | 6 | 210 | 150 | 46
619843 | 149.7 | 14.81 | 1.5332 | 1.52853 | 102.8 | 77.3 | 82.1 | 79.7 | 79.6 | 45 | 0.1007537 | 0.2518299 | 2.6991 | 10.33027 | 6.688956 | 1.5627759 | 0.1095841 | 70 | 55 | 3 | 6 | 210 | 150 | 46
629843 | 149.8 | 14.81 | 1.5351 | 1.52934 | 103.4 | 77.8 | 82.7 | 80.2 | 79.8 | 45.6 | 0.1012141 | 0.2513503 | 2.75352 | 10.83445 | 6.485774 | 1.5627759 | 0.1095841 | 70 | 55 | 3 | 6 | 210 | 150 | 46
633903 | 149.7 | 14.81 | 1.5351 | 1.530075 | 103.1 | 77.5 | 82.3 | 79.8 | 79.5 | 45.4 | 0.1014993 | 0.251083 | 2.802871 | 11.14675 | 6.372552 | 1.5627759 | 0.1095841 | 70 | 55 | 3 | 6 | 210 | 150 | 46
643595 | 150 | 14.81 | 1.5359 | 1.529027 | 103.7 | 77.5 | 82.5 | 80.1 | 79.6 | 45.7 | 0.1031968 | 0.2517525 | 2.732456 | 13.00558 | 6.656182 | 1.5627759 | 0.1095841 | 70 | 55 | 3 | 6 | 210 | 150 | 46
651595 | 149.9 | 14.81 | 1.5353 | 1.529635 | 103 | 77.3 | 82.2 | 79.8 | 79.4 | 45 | 0.1013507 | 0.2520189 | 2.773342 | 10.98399 | 6.769043 | 1.5627759 | 0.1095841 | 70 | 55 | 3 | 6 | 210 | 150 | 46
655595 | 149.8 | 14.81 | 1.5355 | 1.530214 | 103 | 77.5 | 82.3 | 79.9 | 79.6 | 45.1 | 0.100753 | 0.2517195 | 2.812244 | 10.32951 | 6.642218 | 1.5627759 | 0.1095841 | 70 | 55 | 3 | 6 | 210 | 150 | 46
669595 | 149.8 | 14.81 | 1.5368 | 1.53104 | 103.4 | 77.6 | 82.5 | 80.1 | 79.6 | 45.2 | 0.1018623 | 0.2528098 | 2.86774 | 11.54427 | 7.104091 | 1.5627759 | 0.1095841 | 70 | 55 | 3 | 6 | 210 | 150 | 46
677595 | 149.8 | 14.81 | 1.537 | 1.531359 | 103.3 | 77.6 | 82.7 | 80.2 | 79.5 | 46 | 0.1011976 | 0.2488679 | 2.88914 | 10.81634 | 5.434121 | 1.5627759 | 0.1095841 | 70 | 55 | 3 | 6 | 210 | 150 | 46
685595 | 149.9 | 14.81 | 1.5412 | 1.534587 | 103.8 | 78 | 82.9 | 80.5 | 79.7 | 45.7 | 0.1018284 | 0.251487 | 3.106055 | 11.50711 | 6.543691 | 1.5627759 | 0.1095841 | 70 | 55 | 3 | 6 | 210 | 150 | 46
693595 | 149.9 | 14.81 | 1.5424 | 1.535787 | 103.8 | 77.9 | 82.9 | 80.3 | 79.7 | 45.9 | 0.1020736 | 0.2504263 | 3.186681 | 11.77558 | 6.094325 | 1.5627759 | 0.1095841 | 70 | 55 | 3 | 6 | 210 | 150 | 46
703595 | 149.8 | 14.81 | 1.5422 | 1.53644 | 103.4 | 77.8 | 82.7 | 80.2 | 79.5 | 45.1 | 0.1010728 | 0.2523574 | 3.230556 | 10.67969 | 6.91245 | 1.5627759 | 0.1095841 | 70 | 55 | 3 | 6 | 210 | 150 | 46
711595 | 149.9 | 14.81 | 1.5437 | 1.537324 | 103.6 | 77.7 | 82.5 | 80.1 | 79.4 | 45.2 | 0.1023117 | 0.2523761 | 3.28995 | 12.03637 | 6.920394 | 1.5627759 | 0.1095841 | 70 | 55 | 3 | 6 | 210 | 150 | 46
717595 | 149.9 | 14.81 | 1.5438 | 1.537187 | 103.8 | 77.6 | 82.5 | 80.1 | 79.5 | 45.6 | 0.1031694 | 0.2514956 | 3.280744 | 12.9755 | 6.547326 | 1.5627759 | 0.1095841 | 70 | 55 | 3 | 6 | 210 | 150 | 46
725031 | 149.9 | 14.8 | 1.5448 | 1.53795 | 104 | 77.8 | 82.7 | 80.2 | 79.7 | 45.4 | 0.1032105 | 0.2530601 | 3.332008 | 13.02059 | 7.210164 | 1.5627759 | 0.1095841 | 70 | 55 | 3 | 6 | 210 | 150 | 46
733031 | 149.9 | 14.79 | 1.5448 | 1.538187 | 103.8 | 77.7 | 82.5 | 80.1 | 79.5 | 45 | 0.1029946 | 0.2539238 | 3.347932 | 12.78415 | 7.576069 | 1.5627759 | 0.1095841 | 70 | 55 | 3 | 6 | 210 | 150 | 46
741031 | 149.8 | 14.8 | 1.5448 | 1.53904 | 103.4 | 77.6 | 82.4 | 79.9 | 79.4 | 44.8 | 0.101875 | 0.2532291 | 3.405245 | 11.55812 | 7.281733 | 1.5627759 | 0.1095841 | 70 | 55 | 3 | 6 | 210 | 150 | 46
749031 | 149.8 | 14.8 | 1.5454 | 1.539285 | 103.7 | 77.9 | 82.8 | 80.3 | 79.7 | 45.4 | 0.1016195 | 0.2518349 | 3.421672 | 11.2783 | 6.69107 | 1.5627759 | 0.1095841 | 70 | 55 | 3 | 6 | 210 | 150 | 46
759031 | 149.8 | 14.8 | 1.5454 | 1.538929 | 104 | 77.7 | 82.7 | 80.3 | 79.6 | 45.9 | 0.1033473 | 0.2509709 | 3.397785 | 13.17039 | 6.325063 | 1.5627759 | 0.1095841 | 70 | 55 | 3 | 6 | 210 | 150 | 46
767031 | 149.8 | 14.8 | 1.5455 | 1.539503 | 103.6 | 77.8 | 82.6 | 80.1 | 79.7 | 45 | 0.1017209 | 0.2531144 | 3.436353 | 11.38935 | 7.233142 | 1.5627759 | 0.1095841 | 70 | 55 | 3 | 6 | 210 | 150 | 46
775031 | 149.8 | 14.8 | 1.546 | 1.539411 | 104.1 | 77.9 | 82.8 | 80.3 | 79.7 | 45.8 | 0.1033072 | 0.2517371 | 3.430136 | 13.12646 | 6.649664 | 1.5627759 | 0.1095841 | 70 | 55 | 3 | 6 | 210 | 150 | 46
783031 | 149.8 | 14.79 | 1.5472 | 1.54144 | 103.4 | 77.5 | 82.6 | 80.1 | 79.4 | 45 | 0.1013934 | 0.2519733 | 3.566497 | 11.03072 | 6.749738 | 1.5627759 | 0.1095841 | 70 | 55 | 3 | 6 | 210 | 150 | 46
793031 | 149.7 | 14.8 | 1.5477 | 1.542201 | 103.5 | 77.7 | 82.7 | 80.2 | 79.6 | 45.3 | 0.1012125 | 0.251197 | 3.617593 | 10.83268 | 6.42083 | 1.5627759 | 0.1095841 | 70 | 55 | 3 | 6 | 210 | 150 | 46
801031 | 149.8 | 14.8 | 1.5504 | 1.544285 | 103.7 | 77.7 | 83 | 80.5 | 79.8 | 45.8 | 0.1009688 | 0.2493004 | 3.757612 | 10.56581 | 5.617341 | 1.5627759 | 0.1095841 | 70 | 55 | 3 | 6 | 210 | 150 | 46
809031 | 149.8 | 14.8 | 1.5504 | 1.543929 | 104 | 77.6 | 82.9 | 80.4 | 79.7 | 45.6 | 0.1026911 | 0.2514533 | 3.733726 | 12.45179 | 6.529408 | 1.5627759 | 0.1095841 | 70 | 55 | 3 | 6 | 210 | 150 | 46
817031 | 149.7 | 14.8 | 1.5505 | 1.544645 | 103.8 | 77.8 | 82.9 | 80.4 | 79.8 | 45.4 | 0.1015683 | 0.251605 | 3.781833 | 11.22226 | 6.593695 | 1.5627759 | 0.1095841 | 70 | 55 | 3 | 6 | 210 | 150 | 46
827031 | 149.7 | 14.8 | 1.5544 | 1.548545 | 103.8 | 77.6 | 82.9 | 80.3 | 79.3 | 44.9 | 0.102173 | 0.2531225 | 4.043867 | 11.88439 | 7.236578 | 1.5627759 | 0.1095841 | 70 | 55 | 3 | 6 | 210 | 150 | 46
835031 | 149.7 | 14.8 | 1.5597 | 1.55349 | 104.1 | 78.1 | 83.3 | 80.7 | 79.4 | 45.1 | 0.1016116 | 0.2526906 | 4.376078 | 11.2697 | 7.053625 | 1.5627759 | 0.1095841 | 70 | 55 | 3 | 6 | 210 | 150 | 46
843031 | 149.8 | 14.8 | 1.5602 | 1.5529 | 104.7 | 78.2 | 83.5 | 80.8 | 79.4 | 45.9 | 0.1036506 | 0.2515853 | 4.336435 | 13.50246 | 6.585341 | 1.5627759 | 0.1095841 | 70 | 55 | 3 | 6 | 210 | 150 | 46
851031 | 149.8 | 14.8 | 1.5608 | 1.553618 | 104.6 | 78.3 | 83.7 | 81 | 79.6 | 45.9 | 0.1024345 | 0.2510609 | 4.38471 | 12.17085 | 6.36317 | 1.5627759 | 0.1095841 | 70 | 55 | 3 | 6 | 210 | 150 | 46
861031 | 149.8 | 14.81 | 1.565 | 1.558055 | 104.4 | 78.2 | 83.2 | 80.8 | 79.5 | 45.1 | 0.1022663 | 0.2529464 | 4.682824 | 11.98659 | 7.161992 | 1.5627759 | 0.1095841 | 70 | 55 | 3 | 6 | 210 | 150 | 46
869031 | 149.9 | 14.8 | 1.565 | 1.557676 | 104.4 | 78 | 83.1 | 80.7 | 79.3 | 45.2 | 0.1028375 | 0.2523514 | 4.65736 | 12.61206 | 6.909912 | 1.5627759 | 0.1095841 | 70 | 55 | 3 | 6 | 210 | 150 | 46
877031 | 149.8 | 14.8 | 1.5654 | 1.5581 | 104.7 | 78.1 | 83.3 | 80.9 | 79.5 | 45.6 | 0.1034129 | 0.2520289 | 4.685813 | 13.24217 | 6.773278 | 1.5627759 | 0.1095841 | 70 | 55 | 3 | 6 | 210 | 150 | 46
885031 | 149.8 | 14.8 | 1.5657 | 1.5584 | 104.7 | 78.3 | 83.5 | 81 | 79.6 | 45.9 | 0.1027535 | 0.2507015 | 4.70597 | 12.52014 | 6.210927 | 1.5627759 | 0.1095841 | 70 | 55 | 3 | 6 | 210 | 150 | 46
893031 | 149.8 | 14.8 | 1.5661 | 1.558681 | 104.8 | 78.4 | 83.6 | 81.1 | 79.8 | 45.7 | 0.1026207 | 0.2519162 | 4.724883 | 12.3747 | 6.725554 | 1.5627759 | 0.1095841 | 70 | 55 | 3 | 6 | 210 | 150 | 46
899031 | 149.7 | 14.8 | 1.5653 | 1.558734 | 104.4 | 78.2 | 83.3 | 80.9 | 79.5 | 45.1 | 0.1021016 | 0.2530669 | 4.728445 | 11.80626 | 7.213024 | 1.5627759 | 0.1095841 | 70 | 55 | 3 | 6 | 210 | 150 | 46
901031 | 149.8 | 14.81 | 1.5667 | 1.559755 | 104.4 | 78.5 | 83.5 | 81.1 | 79.8 | 45.2 | 0.100877 | 0.2522459 | 4.797044 | 10.46531 | 6.865197 | 1.5627759 | 0.1095841 | 70 | 55 | 3 | 6 | 210 | 150 | 46
903031 | 149.7 | 14.79 | 1.5666 | 1.560034 | 104.4 | 78.3 | 83.4 | 80.9 | 79.6 | 45.5 | 0.1016971 | 0.2511513 | 4.81579 | 11.36328 | 6.401466 | 1.5627759 | 0.1095841 | 70 | 55 | 3 | 6 | 210 | 150 | 46