## Sheet1
Number of cycles | Corrected Vce at Tj0 (V) | delta Vce / Vce % | DeltaT (°C) | Tref (°C) | ton (s) | toff (s) | Ip (A) | Is (A) | Tvulcatherm (°C)
0 | 1.479658 | 0 | 70 | 55 | 3 | 6 | 210 | 150 | 46
10000 | 1.481149 | 0.1007981 | 70 | 55 | 3 | 6 | 210 | 150 | 46
20000 | 1.482989 | 0.225117 | 70 | 55 | 3 | 6 | 210 | 150 | 46
30000 | 1.485089 | 0.3670417 | 70 | 55 | 3 | 6 | 210 | 150 | 46
40000 | 1.485868 | 0.419689 | 70 | 55 | 3 | 6 | 210 | 150 | 46
50000 | 1.486096 | 0.4351301 | 70 | 55 | 3 | 6 | 210 | 150 | 46
60000 | 1.486878 | 0.4879461 | 70 | 55 | 3 | 6 | 210 | 150 | 46
70000 | 1.487778 | 0.5487709 | 70 | 55 | 3 | 6 | 210 | 150 | 46
80000 | 1.488901 | 0.6246997 | 70 | 55 | 3 | 6 | 210 | 150 | 46
90000 | 1.489738 | 0.6812674 | 70 | 55 | 3 | 6 | 210 | 150 | 46
100000 | 1.490201 | 0.7125578 | 70 | 55 | 3 | 6 | 210 | 150 | 46
110000 | 1.490883 | 0.7586154 | 70 | 55 | 3 | 6 | 210 | 150 | 46
120000 | 1.491783 | 0.8194403 | 70 | 55 | 3 | 6 | 210 | 150 | 46
130000 | 1.49213 | 0.8428904 | 70 | 55 | 3 | 6 | 210 | 150 | 46
140000 | 1.492585 | 0.8736755 | 70 | 55 | 3 | 6 | 210 | 150 | 46
150000 | 1.493811 | 0.9565312 | 70 | 55 | 3 | 6 | 210 | 150 | 46
160000 | 1.494093 | 0.9755555 | 70 | 55 | 3 | 6 | 210 | 150 | 46
175000 | 1.494493 | 1.002589 | 70 | 55 | 3 | 6 | 210 | 150 | 46
190000 | 1.495174 | 1.048646 | 70 | 55 | 3 | 6 | 210 | 150 | 46
200000 | 1.495282 | 1.05591 | 70 | 55 | 3 | 6 | 210 | 150 | 46
210000 | 1.496319 | 1.125994 | 70 | 55 | 3 | 6 | 210 | 150 | 46
220000 | 1.496811 | 1.159281 | 70 | 55 | 3 | 6 | 210 | 150 | 46
230000 | 1.496819 | 1.159786 | 70 | 55 | 3 | 6 | 210 | 150 | 46
240000 | 1.497919 | 1.234127 | 70 | 55 | 3 | 6 | 210 | 150 | 46
250000 | 1.497147 | 1.181985 | 70 | 55 | 3 | 6 | 210 | 150 | 46
260000 | 1.497647 | 1.215777 | 70 | 55 | 3 | 6 | 210 | 150 | 46
270000 | 1.497866 | 1.230544 | 70 | 55 | 3 | 6 | 210 | 150 | 46
280000 | 1.49811 | 1.247067 | 70 | 55 | 3 | 6 | 210 | 150 | 46
290000 | 1.499171 | 1.318739 | 70 | 55 | 3 | 6 | 210 | 150 | 46
300000 | 1.499489 | 1.340265 | 70 | 55 | 3 | 6 | 210 | 150 | 46
310000 | 1.499578 | 1.346278 | 70 | 55 | 3 | 6 | 210 | 150 | 46
319568 | 1.499457 | 1.338101 | 70 | 55 | 3 | 6 | 210 | 150 | 46
329568 | 1.499688 | 1.35371 | 70 | 55 | 3 | 6 | 210 | 150 | 46
339568 | 1.500318 | 1.396256 | 70 | 55 | 3 | 6 | 210 | 150 | 46
360767 | 1.500725 | 1.423794 | 70 | 55 | 3 | 6 | 210 | 150 | 46
370767 | 1.501597 | 1.482695 | 70 | 55 | 3 | 6 | 210 | 150 | 46
380767 | 1.501488 | 1.47536 | 70 | 55 | 3 | 6 | 210 | 150 | 46
390767 | 1.501665 | 1.487289 | 70 | 55 | 3 | 6 | 210 | 150 | 46
400767 | 1.502797 | 1.563794 | 70 | 55 | 3 | 6 | 210 | 150 | 46
403192 | 1.502262 | 1.52767 | 70 | 55 | 3 | 6 | 210 | 150 | 46
411140 | 1.502823 | 1.56555 | 70 | 55 | 3 | 6 | 210 | 150 | 46
417649 | 1.503378 | 1.603094 | 70 | 55 | 3 | 6 | 210 | 150 | 46
425649 | 1.503562 | 1.615528 | 70 | 55 | 3 | 6 | 210 | 150 | 46
433649 | 1.504318 | 1.666588 | 70 | 55 | 3 | 6 | 210 | 150 | 46
443649 | 1.505118 | 1.720655 | 70 | 55 | 3 | 6 | 210 | 150 | 46
451649 | 1.506878 | 1.839635 | 70 | 55 | 3 | 6 | 210 | 150 | 46
459649 | 1.507007 | 1.848318 | 70 | 55 | 3 | 6 | 210 | 150 | 46
465649 | 1.506617 | 1.821959 | 70 | 55 | 3 | 6 | 210 | 150 | 46
473263 | 1.509904 | 2.04414 | 70 | 55 | 3 | 6 | 210 | 150 | 46
481263 | 1.509509 | 2.017444 | 70 | 55 | 3 | 6 | 210 | 150 | 46
489263 | 1.511191 | 2.131085 | 70 | 55 | 3 | 6 | 210 | 150 | 46
497263 | 1.512483 | 2.218437 | 70 | 55 | 3 | 6 | 210 | 150 | 46
505263 | 1.512757 | 2.236956 | 70 | 55 | 3 | 6 | 210 | 150 | 46
513263 | 1.512683 | 2.231954 | 70 | 55 | 3 | 6 | 210 | 150 | 46
521263 | 1.514302 | 2.341338 | 70 | 55 | 3 | 6 | 210 | 150 | 46
529263 | 1.514249 | 2.337754 | 70 | 55 | 3 | 6 | 210 | 150 | 46
537263 | 1.514333 | 2.343431 | 70 | 55 | 3 | 6 | 210 | 150 | 46
543263 | 1.514551 | 2.358198 | 70 | 55 | 3 | 6 | 210 | 150 | 46
545263 | 1.514614 | 2.362455 | 70 | 55 | 3 | 6 | 210 | 150 | 46
547252 | 1.515249 | 2.405338 | 70 | 55 | 3 | 6 | 210 | 150 | 46
549263 | 1.514696 | 2.367963 | 70 | 55 | 3 | 6 | 210 | 150 | 46
549562 | 1.515412 | 2.416353 | 70 | 55 | 3 | 6 | 210 | 150 | 46
557562 | 1.515333 | 2.411014 | 70 | 55 | 3 | 6 | 210 | 150 | 46
565562 | 1.51524 | 2.404761 | 70 | 55 | 3 | 6 | 210 | 150 | 46
573562 | 1.515617 | 2.430207 | 70 | 55 | 3 | 6 | 210 | 150 | 46
581562 | 1.51528 | 2.407431 | 70 | 55 | 3 | 6 | 210 | 150 | 46
589562 | 1.517993 | 2.590819 | 70 | 55 | 3 | 6 | 210 | 150 | 46
597562 | 1.517493 | 2.557027 | 70 | 55 | 3 | 6 | 210 | 150 | 46
605562 | 1.518072 | 2.596158 | 70 | 55 | 3 | 6 | 210 | 150 | 46
613562 | 1.519912 | 2.720477 | 70 | 55 | 3 | 6 | 210 | 150 | 46
619843 | 1.521075 | 2.799076 | 70 | 55 | 3 | 6 | 210 | 150 | 46
629843 | 1.520166 | 2.737674 | 70 | 55 | 3 | 6 | 210 | 150 | 46
633903 | 1.521159 | 2.804752 | 70 | 55 | 3 | 6 | 210 | 150 | 46
643595 | 1.520608 | 2.767546 | 70 | 55 | 3 | 6 | 210 | 150 | 46
651595 | 1.520969 | 2.79191 | 70 | 55 | 3 | 6 | 210 | 150 | 46
653595 | 1.521503 | 2.828034 | 70 | 55 | 3 | 6 | 210 | 150 | 46
655595 | 1.521248 | 2.810765 | 70 | 55 | 3 | 6 | 210 | 150 | 46