## Sheet1
Number of cycles | Ic (A) | Vge (V) | Vce (V) | Corrected Vce at Tj0 (V) | Tj (st) (°C) | Tc2 (°C) | Tc4 (°C) | Tc6 (°C) | Tc8 (°C) | Tw123 (°C) | Rth(j-c) (°C/W) | Rth(jw) (°C/W) | delta Vce / Vce % | %Rth jc | %Rth jw | DeltaT (°C) | Tref (°C) | ton (s) | toff (s) | Ip (A) | Is (A) | Tvulcatherm (°C)
0 | 149.8 | 14.77 | 1.4881 | 1.488858 | 97.9 | 72 | 78.7 | 77.5 | 75.7 | 45.5 | 0.09835483 | 0.2350647 | 0 | 0 | 0 | 70 | 55 | 3 | 6 | 210 | 150 | 46
10000 | 149.9 | 14.77 | 1.4901 | 1.490598 | 97.8 | 71.9 | 78.6 | 77.3 | 75.7 | 44.7 | 0.09815729 | 0.2377264 | 0.1168348 | -0.2008408 | 1.132354 | 70 | 55 | 3 | 6 | 210 | 150 | 46
20000 | 149.7 | 14.77 | 1.4913 | 1.492081 | 98.2 | 72.1 | 78.8 | 77.4 | 75.5 | 45.6 | 0.09966512 | 0.2356128 | 0.2165073 | 1.332212 | 0.2331938 | 70 | 55 | 3 | 6 | 210 | 150 | 46
30000 | 149.7 | 14.77 | 1.4916 | 1.492263 | 98.3 | 71.3 | 77.8 | 76.6 | 74.8 | 44.8 | 0.1037876 | 0.239596 | 0.2286975 | 5.523672 | 1.927706 | 70 | 55 | 3 | 6 | 210 | 150 | 46
40000 | 149.6 | 14.77 | 1.494 | 1.495042 | 98.3 | 72.2 | 79 | 77.5 | 75.8 | 45.5 | 0.09921594 | 0.2362391 | 0.4153506 | 0.8755151 | 0.4996096 | 70 | 55 | 3 | 6 | 210 | 150 | 46
50000 | 149.7 | 14.77 | 1.4957 | 1.49577 | 98.8 | 72.6 | 79.3 | 78 | 76.2 | 45.6 | 0.09948358 | 0.2375994 | 0.4642791 | 1.147638 | 1.078312 | 70 | 55 | 3 | 6 | 210 | 150 | 46
60000 | 149.7 | 14.77 | 1.4962 | 1.495915 | 99.1 | 72.5 | 79.2 | 77.6 | 76 | 45.5 | 0.1016827 | 0.2393059 | 0.4739836 | 3.383508 | 1.804267 | 70 | 55 | 3 | 6 | 210 | 150 | 46
70000 | 149.7 | 14.78 | 1.4969 | 1.496496 | 99.2 | 72.4 | 79.1 | 77.5 | 75.8 | 45.6 | 0.1026392 | 0.239194 | 0.5130401 | 4.356036 | 1.75666 | 70 | 55 | 3 | 6 | 210 | 150 | 46
80000 | 149.6 | 14.78 | 1.4973 | 1.497868 | 98.7 | 72.2 | 78.8 | 77.2 | 75.3 | 44.8 | 0.1018991 | 0.2406292 | 0.6051592 | 3.603564 | 2.367239 | 70 | 55 | 3 | 6 | 210 | 150 | 46
90000 | 149.6 | 14.78 | 1.4984 | 1.498612 | 99 | 72.2 | 78.9 | 77.2 | 75.6 | 45.2 | 0.1027165 | 0.2400065 | 0.655163 | 4.434648 | 2.102308 | 70 | 55 | 3 | 6 | 210 | 150 | 46
100000 | 149.6 | 14.78 | 1.4995 | 1.499475 | 99.2 | 72.6 | 79.2 | 77.4 | 76.2 | 45.1 | 0.101861 | 0.2411677 | 0.7131263 | 3.564871 | 2.596334 | 70 | 55 | 3 | 6 | 210 | 150 | 46
110000 | 149.6 | 14.78 | 1.5003 | 1.49992 | 99.5 | 72.5 | 79.3 | 77.4 | 75.9 | 45.7 | 0.1034775 | 0.2397025 | 0.7429804 | 5.208384 | 1.973005 | 70 | 55 | 3 | 6 | 210 | 150 | 46
120000 | 149.6 | 14.78 | 1.5013 | 1.500683 | 99.7 | 72.8 | 79.5 | 77.7 | 76.1 | 46.1 | 0.103186 | 0.2386523 | 0.7942271 | 4.911958 | 1.526252 | 70 | 55 | 3 | 6 | 210 | 150 | 46
130000 | 149.7 | 14.78 | 1.5022 | 1.501085 | 99.8 | 72.9 | 79.7 | 77.9 | 76.3 | 46.2 | 0.1027218 | 0.23835 | 0.8212609 | 4.439973 | 1.397646 | 70 | 55 | 3 | 6 | 210 | 150 | 46
140000 | 149.7 | 14.78 | 1.5022 | 1.501204 | 99.7 | 72.5 | 79.2 | 77.5 | 75.9 | 45.4 | 0.104167 | 0.2414628 | 0.8292204 | 5.909366 | 2.721869 | 70 | 55 | 3 | 6 | 210 | 150 | 46
150000 | 149.7 | 14.78 | 1.5038 | 1.502567 | 99.9 | 73.1 | 79.7 | 77.8 | 76.4 | 45.5 | 0.1028346 | 0.2416501 | 0.9207664 | 4.554672 | 2.80155 | 70 | 55 | 3 | 6 | 210 | 150 | 46
160000 | 149.7 | 14.78 | 1.504 | 1.502885 | 99.8 | 72.9 | 79.4 | 77.6 | 76.3 | 45 | 0.103265 | 0.2433946 | 0.942159 | 4.992348 | 3.543673 | 70 | 55 | 3 | 6 | 210 | 150 | 46
175000 | 149.7 | 14.78 | 1.5045 | 1.50303 | 100.1 | 72.8 | 79.4 | 77.6 | 76.2 | 45.7 | 0.1047847 | 0.2415377 | 0.9518634 | 6.53746 | 2.753719 | 70 | 55 | 3 | 6 | 210 | 150 | 46
190000 | 149.7 | 14.78 | 1.5054 | 1.503811 | 100.2 | 72.9 | 79.5 | 77.6 | 76.4 | 45.6 | 0.1047221 | 0.2422808 | 1.004353 | 6.473767 | 3.069833 | 70 | 55 | 3 | 6 | 210 | 150 | 46
200000 | 149.7 | 14.78 | 1.5063 | 1.504119 | 100.7 | 73.2 | 79.7 | 77.9 | 76.5 | 46 | 0.1058791 | 0.2425795 | 1.025005 | 7.650099 | 3.19691 | 70 | 55 | 3 | 6 | 210 | 150 | 46
210000 | 149.7 | 14.78 | 1.5062 | 1.504848 | 100 | 73 | 79.5 | 77.7 | 76.4 | 45.1 | 0.1035577 | 0.2434826 | 1.074004 | 5.289914 | 3.581106 | 70 | 55 | 3 | 6 | 210 | 150 | 46
220000 | 149.7 | 14.79 | 1.5065 | 1.50503 | 100.1 | 73 | 79.4 | 77.5 | 76.4 | 45.2 | 0.1043131 | 0.2434341 | 1.086195 | 6.0579 | 3.560479 | 70 | 55 | 3 | 6 | 210 | 150 | 46
230000 | 149.7 | 14.78 | 1.5071 | 1.505748 | 100 | 73 | 79.2 | 77.5 | 76.3 | 45.1 | 0.1041607 | 0.2433372 | 1.134453 | 5.903014 | 3.51925 | 70 | 55 | 3 | 6 | 210 | 150 | 46
240000 | 149.7 | 14.78 | 1.5076 | 1.506248 | 100 | 72.9 | 79.2 | 77.5 | 76.2 | 45.1 | 0.1043477 | 0.2432565 | 1.168036 | 6.093142 | 3.484918 | 70 | 55 | 3 | 6 | 210 | 150 | 46
250000 | 149.8 | 14.78 | 1.5082 | 1.505877 | 100.5 | 73.1 | 79.3 | 77.6 | 76.4 | 45.2 | 0.1057857 | 0.2447679 | 1.143083 | 7.555217 | 4.12788 | 70 | 55 | 3 | 6 | 210 | 150 | 46
260000 | 149.8 | 14.78 | 1.5091 | 1.506421 | 100.8 | 73.4 | 79.7 | 78 | 76.7 | 45.7 | 0.1055015 | 0.2437372 | 1.179653 | 7.266196 | 3.689411 | 70 | 55 | 3 | 6 | 210 | 150 | 46
270000 | 149.8 | 14.78 | 1.5093 | 1.50674 | 100.7 | 73.2 | 79.6 | 77.7 | 76.5 | 45.1 | 0.1059298 | 0.2459164 | 1.201046 | 7.701676 | 4.616467 | 70 | 55 | 3 | 6 | 210 | 150 | 46
280000 | 149.8 | 14.78 | 1.5092 | 1.506995 | 100.4 | 73.1 | 79.3 | 77.6 | 76.4 | 45.1 | 0.1052733 | 0.2446057 | 1.218208 | 7.034227 | 4.058884 | 70 | 55 | 3 | 6 | 210 | 150 | 46
290000 | 149.7 | 14.78 | 1.5096 | 1.508011 | 100.2 | 73.1 | 79.3 | 77.5 | 76.4 | 45.2 | 0.1045414 | 0.2433767 | 1.286448 | 6.290012 | 3.536063 | 70 | 55 | 3 | 6 | 210 | 150 | 46
300000 | 149.7 | 14.78 | 1.5107 | 1.508637 | 100.6 | 73.4 | 79.8 | 77.8 | 76.8 | 45.7 | 0.1045758 | 0.2427573 | 1.328493 | 6.325013 | 3.272564 | 70 | 55 | 3 | 6 | 210 | 150 | 46
310000 | 149.7 | 14.78 | 1.5109 | 1.508719 | 100.7 | 73.3 | 79.8 | 77.7 | 76.7 | 45.6 | 0.1053357 | 0.2436094 | 1.333966 | 7.097594 | 3.635064 | 70 | 55 | 3 | 6 | 210 | 150 | 46
319568 | 149.8 | 14.78 | 1.5115 | 1.508703 | 100.9 | 73.2 | 79.7 | 77.7 | 76.7 | 45 | 0.1063277 | 0.2468834 | 1.332891 | 8.106214 | 5.027853 | 70 | 55 | 3 | 6 | 210 | 150 | 46
329568 | 149.8 | 14.78 | 1.5117 | 1.508784 | 101 | 73.2 | 79.7 | 77.7 | 76.7 | 45.3 | 0.1067552 | 0.2459675 | 1.338365 | 8.540891 | 4.638237 | 70 | 55 | 3 | 6 | 210 | 150 | 46
339568 | 149.8 | 14.78 | 1.5124 | 1.509484 | 101 | 73.5 | 80 | 78 | 77.1 | 45.7 | 0.1052713 | 0.2440881 | 1.385381 | 7.032145 | 3.838712 | 70 | 55 | 3 | 6 | 210 | 150 | 46
360767 | 149.8 | 14.78 | 1.5127 | 1.509784 | 101 | 73.3 | 79.9 | 77.8 | 77 | 45.5 | 0.1059124 | 0.2449223 | 1.40553 | 7.683943 | 4.193591 | 70 | 55 | 3 | 6 | 210 | 150 | 46
370767 | 149.7 | 14.79 | 1.513 | 1.510582 | 100.9 | 73.2 | 79.9 | 77.8 | 77 | 45.6 | 0.105631 | 0.2441543 | 1.459095 | 7.39784 | 3.86687 | 70 | 55 | 3 | 6 | 210 | 150 | 46
380767 | 149.8 | 14.78 | 1.5142 | 1.51081 | 101.4 | 73.5 | 80.3 | 78.1 | 77.2 | 45.9 | 0.1063585 | 0.2446797 | 1.474441 | 8.137567 | 4.090374 | 70 | 55 | 3 | 6 | 210 | 150 | 46
390767 | 149.9 | 14.78 | 1.5158 | 1.512387 | 101.1 | 73.5 | 80.1 | 78.1 | 77.5 | 45.7 | 0.104745 | 0.2438183 | 1.580328 | 6.497092 | 3.723908 | 70 | 55 | 3 | 6 | 210 | 150 | 46
400767 | 149.7 | 14.79 | 1.5153 | 1.513119 | 100.7 | 73.2 | 79.8 | 77.7 | 77.3 | 45.1 | 0.1044787 | 0.2451062 | 1.629495 | 6.226348 | 4.271834 | 70 | 55 | 3 | 6 | 210 | 150 | 46
403192 | 149.7 | 14.79 | 1.5164 | 1.513152 | 101.6 | 73.8 | 80.5 | 78.5 | 78 | 46.5 | 0.105284 | 0.2427258 | 1.631742 | 7.045066 | 3.259179 | 70 | 55 | 3 | 6 | 210 | 150 | 46
411140 | 149.7 | 14.79 | 1.5165 | 1.513608 | 101.3 | 73.6 | 80.2 | 78.3 | 78 | 45.6 | 0.1047264 | 0.2453528 | 1.662337 | 6.478185 | 4.376715 | 70 | 55 | 3 | 6 | 210 | 150 | 46
417649 | 149.7 | 14.79 | 1.5166 | 1.513826 | 101.2 | 73.3 | 80 | 78.1 | 77.9 | 45.4 | 0.10516 | 0.2457771 | 1.677013 | 6.918992 | 4.557211 | 70 | 55 | 3 | 6 | 210 | 150 | 46
425649 | 149.8 | 14.78 | 1.5172 | 1.51381 | 101.4 | 73.5 | 80.2 | 78.3 | 77.9 | 46.2 | 0.1052682 | 0.2428759 | 1.675938 | 7.029039 | 3.323016 | 70 | 55 | 3 | 6 | 210 | 150 | 46
433649 | 149.8 | 14.78 | 1.5173 | 1.513792 | 101.5 | 73.3 | 80 | 78.1 | 78 | 45.2 | 0.1062512 | 0.2476995 | 1.674695 | 8.028462 | 5.375043 | 70 | 55 | 3 | 6 | 210 | 150 | 46
443649 | 149.8 | 14.78 | 1.5181 | 1.514947 | 101.2 | 73.3 | 80.1 | 78.2 | 77.8 | 45.2 | 0.104876 | 0.2462498 | 1.752306 | 6.630272 | 4.758308 | 70 | 55 | 3 | 6 | 210 | 150 | 46
451649 | 149.7 | 14.78 | 1.5198 | 1.516671 | 101.5 | 73.3 | 80.1 | 78.2 | 77.7 | 45.4 | 0.1062572 | 0.2465782 | 1.868065 | 8.034526 | 4.898013 | 70 | 55 | 3 | 6 | 210 | 150 | 46
459649 | 149.8 | 14.78 | 1.5202 | 1.516692 | 101.5 | 73.3 | 80 | 78.2 | 77.8 | 45.2 | 0.1061583 | 0.247227 | 1.869475 | 7.933999 | 5.174025 | 70 | 55 | 3 | 6 | 210 | 150 | 46
465649 | 150.2 | 14.78 | 1.522 | 1.516265 | 102.1 | 73.3 | 80 | 78.2 | 77.8 | 45.2 | 0.108375 | 0.2489016 | 1.840793 | 10.18777 | 5.886434 | 70 | 55 | 3 | 6 | 210 | 150 | 46
466396 | 149.7 | 14.84 | 1.5197 | 1.516452 | 101.6 | 73.6 | 80.2 | 78.5 | 78.3 | 45.7 | 0.1052751 | 0.2457153 | 1.853389 | 7.036077 | 4.530923 | 70 | 55 | 3 | 6 | 210 | 150 | 46
474693 | 150 | 14.93 | 1.5223 | 1.517204 | 102.2 | 73.6 | 80.3 | 78.4 | 78.2 | 45.4 | 0.1076222 | 0.2487464 | 1.903895 | 9.422428 | 5.820418 | 70 | 55 | 3 | 6 | 210 | 150 | 46
482693 | 149.9 | 14.93 | 1.5217 | 1.517576 | 101.7 | 73.4 | 80.2 | 78.3 | 78.1 | 45.2 | 0.1060925 | 0.2476953 | 1.928849 | 7.867104 | 5.37326 | 70 | 55 | 3 | 6 | 210 | 150 | 46
486693 | 149.8 | 14.78 | 1.5216 | 1.517736 | 101.8 | 73.5 | 80.2 | 78.4 | 78 | 45.7 | 0.1064993 | 0.2461221 | 1.939628 | 8.28075 | 4.70398 | 70 | 55 | 3 | 6 | 210 | 150 | 46
500693 | 149.8 | 14.78 | 1.5234 | 1.519418 | 101.9 | 73.5 | 80.3 | 78.4 | 77.7 | 45.2 | 0.1070308 | 0.2484605 | 2.052567 | 8.821106 | 5.698771 | 70 | 55 | 3 | 6 | 210 | 150 | 46
508693 | 149.8 | 14.78 | 1.5237 | 1.519599 | 102 | 73.5 | 80.3 | 78.4 | 77.6 | 45.2 | 0.1075574 | 0.2488497 | 2.064757 | 9.356485 | 5.864341 | 70 | 55 | 3 | 6 | 210 | 150 | 46
516693 | 149.9 | 14.78 | 1.5252 | 1.520246 | 102.4 | 73.7 | 80.6 | 78.6 | 78.2 | 45.6 | 0.107708 | 0.2484391 | 2.108212 | 9.509586 | 5.689672 | 70 | 55 | 3 | 6 | 210 | 150 | 46
524693 | 149.9 | 14.77 | 1.5251 | 1.520383 | 102.2 | 73.5 | 80.3 | 78.3 | 77.9 | 44.9 | 0.1080431 | 0.2506425 | 2.117414 | 9.85032 | 6.62703 | 70 | 55 | 3 | 6 | 210 | 150 | 46
534693 | 149.8 | 14.78 | 1.5266 | 1.522262 | 102.2 | 73.6 | 80.4 | 78.6 | 78 | 45.4 | 0.1073531 | 0.2483769 | 2.243619 | 9.148747 | 5.663236 | 70 | 55 | 3 | 6 | 210 | 150 | 46
542693 | 149.9 | 14.78 | 1.527 | 1.522046 | 102.4 | 73.6 | 80.4 | 78.5 | 78 | 45 | 0.1082363 | 0.2507675 | 2.22911 | 10.04678 | 6.680211 | 70 | 55 | 3 | 6 | 210 | 150 | 46
548693 | 149.9 | 14.77 | 1.528 | 1.522454 | 102.9 | 73.9 | 80.7 | 78.8 | 78.3 | 45.3 | 0.1090387 | 0.2514766 | 2.256479 | 10.86254 | 6.981859 | 70 | 55 | 3 | 6 | 210 | 150 | 46
556129 | 149.9 | 14.76 | 1.5286 | 1.523291 | 102.7 | 73.6 | 80.5 | 78.7 | 78.1 | 45.3 | 0.1089959 | 0.250505 | 2.312697 | 10.81903 | 6.568548 | 70 | 55 | 3 | 6 | 210 | 150 | 46
564129 | 149.9 | 14.76 | 1.5287 | 1.523509 | 102.6 | 73.7 | 80.5 | 78.6 | 77.7 | 44.8 | 0.1089887 | 0.2522342 | 2.327373 | 10.81178 | 7.304166 | 70 | 55 | 3 | 6 | 210 | 150 | 46
572129 | 149.8 | 14.77 | 1.5302 | 1.525151 | 102.8 | 73.9 | 80.8 | 78.9 | 78.2 | 45.8 | 0.1084093 | 0.2486651 | 2.437658 | 10.22261 | 5.785828 | 70 | 55 | 3 | 6 | 210 | 150 | 46
580129 | 149.8 | 14.77 | 1.5302 | 1.525033 | 102.9 | 73.8 | 80.8 | 78.9 | 78.3 | 45.7 | 0.1088455 | 0.2495376 | 2.429699 | 10.66617 | 6.157006 | 70 | 55 | 3 | 6 | 210 | 150 | 46
590129 | 149.8 | 14.77 | 1.5304 | 1.52547 | 102.7 | 73.8 | 80.7 | 78.8 | 78 | 45.3 | 0.1085041 | 0.2503774 | 2.459051 | 10.31908 | 6.514263 | 70 | 55 | 3 | 6 | 210 | 150 | 46
598129 | 149.8 | 14.77 | 1.5302 | 1.525625 | 102.4 | 73.5 | 80.4 | 78.6 | 77.7 | 44.8 | 0.1084093 | 0.2512826 | 2.469496 | 10.22261 | 6.899363 | 70 | 55 | 3 | 6 | 210 | 150 | 46
606129 | 149.8 | 14.77 | 1.5308 | 1.52587 | 102.7 | 73.7 | 80.6 | 78.8 | 77.9 | 45.4 | 0.1088029 | 0.2498759 | 2.485917 | 10.62279 | 6.300914 | 70 | 55 | 3 | 6 | 210 | 150 | 46
614129 | 149.8 | 14.77 | 1.5313 | 1.526133 | 102.9 | 73.9 | 80.8 | 79 | 78 | 45.7 | 0.1088763 | 0.2493584 | 2.503581 | 10.69748 | 6.080749 | 70 | 55 | 3 | 6 | 210 | 150 | 46
624129 | 149.7 | 14.77 | 1.5311 | 1.526667 | 102.6 | 73.7 | 80.6 | 78.7 | 78 | 45.3 | 0.1084179 | 0.2499938 | 2.539482 | 10.23141 | 6.351081 | 70 | 55 | 3 | 6 | 210 | 150 | 46
632129 | 149.8 | 14.77 | 1.5329 | 1.527733 | 102.9 | 73.9 | 80.7 | 78.8 | 78 | 45.5 | 0.1090893 | 0.2499691 | 2.611046 | 10.91401 | 6.340549 | 70 | 55 | 3 | 6 | 210 | 150 | 46
640129 | 149.8 | 14.77 | 1.5331 | 1.527933 | 102.9 | 73.7 | 80.5 | 78.7 | 77.8 | 45.2 | 0.1098371 | 0.2512427 | 2.624479 | 11.67429 | 6.882391 | 70 | 55 | 3 | 6 | 210 | 150 | 46
648129 | 149.7 | 14.77 | 1.5351 | 1.530193 | 103 | 74 | 80.9 | 79 | 78.2 | 45.7 | 0.1086793 | 0.2493424 | 2.776306 | 10.49722 | 6.073963 | 70 | 55 | 3 | 6 | 210 | 150 | 46
658129 | 149.7 | 14.77 | 1.5356 | 1.530219 | 103.4 | 74.1 | 80.9 | 79.1 | 78.1 | 45.5 | 0.1102753 | 0.2518713 | 2.778051 | 12.11982 | 7.149785 | 70 | 55 | 3 | 6 | 210 | 150 | 46
666129 | 149.7 | 14.77 | 1.5357 | 1.530912 | 102.9 | 73.9 | 80.7 | 78.8 | 78.1 | 45 | 0.1088544 | 0.2518549 | 2.824565 | 10.67518 | 7.142808 | 70 | 55 | 3 | 6 | 210 | 150 | 46
674129 | 149.8 | 14.79 | 1.5372 | 1.531677 | 103.2 | 74 | 80.8 | 79 | 78.2 | 45.5 | 0.1094355 | 0.2505726 | 2.875979 | 11.26605 | 6.597315 | 70 | 55 | 3 | 6 | 210 | 150 | 46
682129 | 149.8 | 14.79 | 1.5376 | 1.532077 | 103.2 | 74 | 80.9 | 79 | 78.1 | 45.7 | 0.1094071 | 0.2496391 | 2.902845 | 11.23711 | 6.200193 | 70 | 55 | 3 | 6 | 210 | 150 | 46
692129 | 149.8 | 14.77 | 1.5383 | 1.532659 | 103.3 | 74.1 | 81 | 79.2 | 78.1 | 45.9 | 0.1093573 | 0.2490916 | 2.941902 | 11.18649 | 5.967254 | 70 | 55 | 3 | 6 | 210 | 150 | 46
700129 | 149.9 | 14.77 | 1.5399 | 1.53388 | 103.3 | 74.2 | 81.1 | 79.3 | 78 | 46.2 | 0.1089542 | 0.2473671 | 3.023911 | 10.77663 | 5.233642 | 70 | 55 | 3 | 6 | 210 | 150 | 46
708129 | 149.8 | 14.77 | 1.5419 | 1.536377 | 103.2 | 74.2 | 81.1 | 79.2 | 77.9 | 45.8 | 0.108669 | 0.24851 | 3.191657 | 10.48671 | 5.719844 | 70 | 55 | 3 | 6 | 210 | 150 | 46
716129 | 149.8 | 14.77 | 1.5422 | 1.536677 | 103.2 | 73.9 | 80.8 | 78.9 | 77.9 | 45.1 | 0.1096218 | 0.2514917 | 3.211807 | 11.45544 | 6.988294 | 70 | 55 | 3 | 6 | 210 | 150 | 46
724129 | 149.8 | 14.77 | 1.5431 | 1.537814 | 103 | 73.9 | 80.8 | 79 | 77.8 | 45 | 0.1086927 | 0.2509124 | 3.288175 | 10.51075 | 6.741857 | 70 | 55 | 3 | 6 | 210 | 150 | 46
734129 | 149.8 | 14.78 | 1.5474 | 1.541759 | 103.3 | 74.4 | 81 | 79.3 | 78.3 | 45.6 | 0.1080671 | 0.2489209 | 3.553109 | 9.874687 | 5.894658 | 70 | 55 | 3 | 6 | 210 | 150 | 46
742129 | 149.8 | 14.77 | 1.5474 | 1.54164 | 103.4 | 74.3 | 81 | 79.3 | 78.3 | 45.2 | 0.1086063 | 0.251078 | 3.545149 | 10.42296 | 6.812289 | 70 | 55 | 3 | 6 | 210 | 150 | 46
750129 | 149.8 | 14.77 | 1.5482 | 1.542203 | 103.6 | 74.5 | 81.2 | 79.4 | 78.4 | 45.1 | 0.1087658 | 0.2522418 | 3.582963 | 10.5851 | 7.30739 | 70 | 55 | 3 | 6 | 210 | 150 | 46
758129 | 149.8 | 14.77 | 1.5508 | 1.544566 | 103.8 | 74.7 | 81.3 | 79.6 | 78.2 | 45.4 | 0.1091215 | 0.2513884 | 3.741674 | 10.94678 | 6.94436 | 70 | 55 | 3 | 6 | 210 | 150 | 46
764129 | 149.8 | 14.77 | 1.5504 | 1.54464 | 103.4 | 74.2 | 80.9 | 79.2 | 77.8 | 45.1 | 0.1092573 | 0.2510227 | 3.746646 | 11.08484 | 6.78878 | 70 | 55 | 3 | 6 | 210 | 150 | 46
772252 | 149.9 | 14.77 | 1.5515 | 1.544887 | 103.8 | 74.4 | 81.1 | 79.4 | 77.9 | 45.5 | 0.1100745 | 0.2506774 | 3.763234 | 11.91567 | 6.641878 | 70 | 55 | 3 | 6 | 210 | 150 | 46
782252 | 149.9 | 14.77 | 1.5516 | 1.545461 | 103.4 | 74.4 | 81 | 79.3 | 77.9 | 45.1 | 0.1085625 | 0.2506612 | 3.801789 | 10.37845 | 6.635005 | 70 | 55 | 3 | 6 | 210 | 150 | 46
790252 | 149.8 | 14.77 | 1.5517 | 1.545822 | 103.5 | 74.5 | 81 | 79.4 | 77.8 | 45.3 | 0.1089507 | 0.2503822 | 3.826002 | 10.77307 | 6.516296 | 70 | 55 | 3 | 6 | 210 | 150 | 46
798252 | 149.8 | 14.77 | 1.5521 | 1.545985 | 103.7 | 74.6 | 81.2 | 79.5 | 78.1 | 45.4 | 0.1090301 | 0.2507477 | 3.836949 | 10.85385 | 6.671815 | 70 | 55 | 3 | 6 | 210 | 150 | 46
800252 | 149.8 | 14.78 | 1.5517 | 1.54594 | 103.4 | 74.3 | 81 | 79.3 | 77.8 | 44.9 | 0.1088431 | 0.2516728 | 3.833961 | 10.66372 | 7.065349 | 70 | 55 | 3 | 6 | 210 | 150 | 46
802252 | 149.8 | 14.78 | 1.5534 | 1.547166 | 103.8 | 74.6 | 81.2 | 79.5 | 78.1 | 45.9 | 0.1093686 | 0.2488189 | 3.916305 | 11.19801 | 5.851275 | 70 | 55 | 3 | 6 | 210 | 150 | 46
804252 | 149.8 | 14.77 | 1.5535 | 1.547503 | 103.6 | 74.7 | 81.3 | 79.5 | 78.2 | 44.9 | 0.1081799 | 0.2522406 | 3.93894 | 9.989376 | 7.306906 | 70 | 55 | 3 | 6 | 210 | 150 | 46
806252 | 149.8 | 14.77 | 1.5535 | 1.547385 | 103.7 | 74.6 | 81.1 | 79.3 | 78 | 45 | 0.1093616 | 0.2522406 | 3.930981 | 11.19085 | 7.306906 | 70 | 55 | 3 | 6 | 210 | 150 | 46
808252 | 149.8 | 14.77 | 1.553 | 1.547477 | 103.2 | 74.2 | 80.8 | 79.1 | 77.7 | 44.7 | 0.1085371 | 0.2514621 | 3.937195 | 10.35257 | 6.975725 | 70 | 55 | 3 | 6 | 210 | 150 | 46
810252 | 149.8 | 14.77 | 1.5536 | 1.547603 | 103.6 | 74.6 | 81.2 | 79.5 | 78 | 45.4 | 0.1086026 | 0.250076 | 3.945657 | 10.41917 | 6.38603 | 70 | 55 | 3 | 6 | 210 | 150 | 46
812252 | 149.8 | 14.77 | 1.5538 | 1.547329 | 104 | 74.7 | 81.3 | 79.6 | 78.1 | 45.6 | 0.1098775 | 0.250903 | 3.927252 | 11.7154 | 6.737877 | 70 | 55 | 3 | 6 | 210 | 150 | 46
814252 | 149.8 | 14.77 | 1.5539 | 1.547429 | 104 | 74.7 | 81.3 | 79.6 | 78 | 45.7 | 0.1099778 | 0.2504573 | 3.933969 | 11.81741 | 6.548249 | 70 | 55 | 3 | 6 | 210 | 150 | 46
816252 | 149.8 | 14.77 | 1.5539 | 1.547785 | 103.7 | 74.7 | 81.3 | 79.6 | 78 | 45.6 | 0.108689 | 0.2495981 | 3.957847 | 10.50705 | 6.182732 | 70 | 55 | 3 | 6 | 210 | 150 | 46
818252 | 149.8 | 14.77 | 1.5539 | 1.547785 | 103.7 | 74.6 | 81.2 | 79.5 | 78 | 45 | 0.1090112 | 0.2521757 | 3.957847 | 10.83464 | 7.279283 | 70 | 55 | 3 | 6 | 210 | 150 | 46
820252 | 149.8 | 14.77 | 1.5539 | 1.548022 | 103.5 | 74.5 | 81.1 | 79.4 | 77.9 | 44.8 | 0.1085816 | 0.2521757 | 3.973766 | 10.39785 | 7.279283 | 70 | 55 | 3 | 6 | 210 | 150 | 46
822252 | 149.8 | 14.77 | 1.554 | 1.548003 | 103.6 | 74.6 | 81.2 | 79.5 | 78 | 45.4 | 0.1085746 | 0.2500116 | 3.972523 | 10.39075 | 6.358646 | 70 | 55 | 3 | 6 | 210 | 150 | 46
824252 | 149.8 | 14.77 | 1.5536 | 1.548196 | 103.1 | 74.3 | 80.9 | 79.2 | 77.7 | 44.8 | 0.1077432 | 0.2505057 | 3.985454 | 9.545425 | 6.568824 | 70 | 55 | 3 | 6 | 210 | 150 | 46