## Sheet1
Number of cycles | Ic (A) | Vge (V) | Vce (V) | Corrected Vce at Tj0 (V) | Tj (st) (°C) | Tc1 (°C) | Tc3 (°C) | Tc5 (°C) | Tc7 (°C) | Tw123 (°C) | Rth(j-c) (°C/W) | Rth(jw) (°C/W) | delta Vce / Vce % | %Rth jc | %Rth jw | DeltaT (°C) | Tref (°C) | ton (s) | toff (s) | Ip (A) | Is (A) | Tvulcatherm (°C)
0 | 149.8 | 14.82 | 1.4826 | 1.483358 | 97.9 | 72.9 | 77.2 | 77.1 | 74.3 | 45.5 | 0.1014213 | 0.2359367 | 0 | 0 | 0 | 70 | 55 | 3 | 6 | 210 | 150 | 46
10000 | 149.9 | 14.82 | 1.4845 | 1.484879 | 97.9 | 72.8 | 77.2 | 76.9 | 74.3 | 44.7 | 0.1015609 | 0.2390726 | 0.1025376 | 0.1377004 | 1.329131 | 70 | 55 | 3 | 6 | 210 | 150 | 46
20000 | 149.7 | 14.83 | 1.4864 | 1.487418 | 98 | 73 | 77.4 | 77 | 74.3 | 45.6 | 0.1014543 | 0.2354907 | 0.2737367 | 0.03253425 | -0.1890217 | 70 | 55 | 3 | 6 | 210 | 150 | 46
30000 | 149.7 | 14.83 | 1.4868 | 1.488056 | 97.8 | 72.2 | 76.4 | 76 | 73.6 | 44.8 | 0.1044597 | 0.2381231 | 0.3166804 | 2.995823 | 0.926692 | 70 | 55 | 3 | 6 | 210 | 150 | 46
40000 | 149.6 | 14.83 | 1.4889 | 1.490179 | 98.1 | 73.1 | 77.5 | 77 | 74.6 | 45.5 | 0.1012394 | 0.2361504 | 0.4598344 | -0.1793411 | 0.09056548 | 70 | 55 | 3 | 6 | 210 | 150 | 46
50000 | 149.7 | 14.82 | 1.4902 | 1.490389 | 98.7 | 73.5 | 78 | 77.3 | 74.9 | 45.6 | 0.1020921 | 0.2380281 | 0.4739895 | 0.6614161 | 0.8864137 | 70 | 55 | 3 | 6 | 210 | 150 | 46
60000 | 149.7 | 14.83 | 1.4908 | 1.491226 | 98.5 | 73.4 | 77.7 | 77.2 | 74.8 | 45.5 | 0.1018269 | 0.2374842 | 0.5304162 | 0.400001 | 0.6558933 | 70 | 55 | 3 | 6 | 210 | 150 | 46
70000 | 149.7 | 14.83 | 1.4915 | 1.492163 | 98.3 | 73.2 | 77.7 | 77.1 | 74.6 | 45.6 | 0.1014432 | 0.2360291 | 0.5935843 | 0.02168299 | 0.03916988 | 70 | 55 | 3 | 6 | 210 | 150 | 46
80000 | 149.6 | 14.83 | 1.492 | 1.493753 | 97.7 | 73 | 77.3 | 76.8 | 74.4 | 44.8 | 0.100021 | 0.2370038 | 0.7007755 | -1.380667 | 0.4522751 | 70 | 55 | 3 | 6 | 210 | 150 | 46
90000 | 149.6 | 14.83 | 1.4933 | 1.494935 | 97.8 | 73.1 | 77.4 | 76.9 | 74.5 | 45.2 | 0.09993389 | 0.2354545 | 0.7804255 | -1.466521 | -0.2043508 | 70 | 55 | 3 | 6 | 210 | 150 | 46
100000 | 149.6 | 14.83 | 1.4943 | 1.49546 | 98.2 | 73.4 | 77.6 | 77.2 | 74.9 | 45.1 | 0.1003143 | 0.2375336 | 0.8158843 | -1.091396 | 0.676858 | 70 | 55 | 3 | 6 | 210 | 150 | 46
110000 | 149.6 | 14.83 | 1.4949 | 1.49606 | 98.2 | 73.4 | 77.7 | 77.2 | 74.8 | 45.7 | 0.1002741 | 0.2347554 | 0.8563331 | -1.131095 | -0.5006852 | 70 | 55 | 3 | 6 | 210 | 150 | 46
120000 | 149.6 | 14.83 | 1.4961 | 1.496549 | 98.8 | 73.7 | 77.9 | 77.5 | 75 | 46.1 | 0.1017574 | 0.2354607 | 0.8892969 | 0.3314708 | -0.2017511 | 70 | 55 | 3 | 6 | 210 | 150 | 46
130000 | 149.7 | 14.83 | 1.4966 | 1.496433 | 99 | 73.9 | 78 | 77.5 | 75.2 | 46.2 | 0.1019903 | 0.2356711 | 0.8814762 | 0.5610207 | -0.1125552 | 70 | 55 | 3 | 6 | 210 | 150 | 46
140000 | 149.7 | 14.83 | 1.4966 | 1.496552 | 98.9 | 73.4 | 77.5 | 77 | 74.8 | 45.4 | 0.1036641 | 0.2387956 | 0.8894651 | 2.211366 | 1.21171 | 70 | 55 | 3 | 6 | 210 | 150 | 46
150000 | 149.7 | 14.83 | 1.4986 | 1.498315 | 99.1 | 73.9 | 77.9 | 77.4 | 75.4 | 45.5 | 0.1022999 | 0.2389226 | 1.008316 | 0.8663187 | 1.265563 | 70 | 55 | 3 | 6 | 210 | 150 | 46
160000 | 149.7 | 14.83 | 1.4989 | 1.498733 | 99 | 73.7 | 77.7 | 77.1 | 75.2 | 45 | 0.1028365 | 0.2406574 | 1.03653 | 1.395401 | 2.000857 | 70 | 55 | 3 | 6 | 210 | 150 | 46
175000 | 149.7 | 14.83 | 1.4993 | 1.499015 | 99.1 | 73.6 | 77.7 | 77.2 | 75.2 | 45.7 | 0.1032546 | 0.23792 | 1.055507 | 1.80765 | 0.8406039 | 70 | 55 | 3 | 6 | 210 | 150 | 46
190000 | 149.7 | 14.83 | 1.5002 | 1.499322 | 99.6 | 73.7 | 77.8 | 77.1 | 75.3 | 45.6 | 0.1051964 | 0.2404489 | 1.076235 | 3.722235 | 1.912468 | 70 | 55 | 3 | 6 | 210 | 150 | 46
200000 | 149.7 | 14.83 | 1.5009 | 1.499904 | 99.7 | 73.9 | 78 | 77.3 | 75.6 | 46 | 0.104591 | 0.2390016 | 1.115436 | 3.125321 | 1.299021 | 70 | 55 | 3 | 6 | 210 | 150 | 46
210000 | 149.7 | 14.83 | 1.5011 | 1.501052 | 98.9 | 73.7 | 77.7 | 77.3 | 75.3 | 45.1 | 0.101907 | 0.2394147 | 1.192831 | 0.478945 | 1.474138 | 70 | 55 | 3 | 6 | 210 | 150 | 46
220000 | 149.7 | 14.83 | 1.5015 | 1.50157 | 98.8 | 73.7 | 77.7 | 77.3 | 75.3 | 45.2 | 0.101435 | 0.2384612 | 1.227786 | 0.01352161 | 1.069979 | 70 | 55 | 3 | 6 | 210 | 150 | 46
230000 | 149.7 | 14.83 | 1.5017 | 1.501415 | 99.1 | 73.6 | 77.7 | 77.3 | 75.2 | 45.1 | 0.1029784 | 0.2402087 | 1.217302 | 1.535292 | 1.810671 | 70 | 55 | 3 | 6 | 210 | 150 | 46
240000 | 149.7 | 14.83 | 1.5027 | 1.502296 | 99.2 | 73.5 | 77.6 | 77.1 | 75.1 | 45.1 | 0.10391 | 0.2404934 | 1.276727 | 2.453911 | 1.931332 | 70 | 55 | 3 | 6 | 210 | 150 | 46
250000 | 149.8 | 14.83 | 1.5027 | 1.501443 | 99.6 | 73.7 | 77.7 | 77.2 | 75.3 | 45.2 | 0.1049513 | 0.2416656 | 1.219221 | 3.48055 | 2.428148 | 70 | 55 | 3 | 6 | 210 | 150 | 46
260000 | 149.8 | 14.83 | 1.5035 | 1.501769 | 100 | 74 | 78.1 | 77.6 | 75.5 | 45.7 | 0.1052284 | 0.241093 | 1.241197 | 3.753823 | 2.18546 | 70 | 55 | 3 | 6 | 210 | 150 | 46
270000 | 149.8 | 14.83 | 1.5038 | 1.501832 | 100.2 | 73.8 | 77.8 | 77.2 | 75.3 | 45.1 | 0.107316 | 0.2445962 | 1.245444 | 5.812164 | 3.670269 | 70 | 55 | 3 | 6 | 210 | 150 | 46
280000 | 149.8 | 14.83 | 1.5042 | 1.502588 | 99.9 | 73.7 | 77.7 | 77 | 75.2 | 45.1 | 0.1065108 | 0.2431998 | 1.296376 | 5.018268 | 3.078403 | 70 | 55 | 3 | 6 | 210 | 150 | 46
290000 | 149.7 | 14.83 | 1.5049 | 1.503667 | 99.9 | 73.7 | 77.7 | 77.1 | 75.2 | 45.2 | 0.1064215 | 0.2428051 | 1.369117 | 4.930123 | 2.911144 | 70 | 55 | 3 | 6 | 210 | 150 | 46
300000 | 149.7 | 14.83 | 1.5056 | 1.504248 | 100 | 74 | 78 | 77.5 | 75.5 | 45.7 | 0.1053737 | 0.2409175 | 1.408318 | 3.89705 | 2.111098 | 70 | 55 | 3 | 6 | 210 | 150 | 46
310000 | 149.7 | 14.84 | 1.5057 | 1.50423 | 100.1 | 73.8 | 77.8 | 77.3 | 75.3 | 45.6 | 0.1066976 | 0.2417888 | 1.407071 | 5.202446 | 2.480391 | 70 | 55 | 3 | 6 | 210 | 150 | 46
319568 | 149.8 | 14.83 | 1.5058 | 1.503595 | 100.4 | 73.7 | 77.9 | 77.1 | 75.4 | 45 | 0.1080601 | 0.2456013 | 1.364295 | 6.545847 | 4.096273 | 70 | 55 | 3 | 6 | 210 | 150 | 46
329568 | 149.8 | 14.83 | 1.5059 | 1.504051 | 100.1 | 73.7 | 77.9 | 77.5 | 75.4 | 45.3 | 0.1062798 | 0.2429252 | 1.395003 | 4.790444 | 2.962039 | 70 | 55 | 3 | 6 | 210 | 150 | 46
339568 | 149.8 | 14.83 | 1.5072 | 1.505469 | 100 | 74 | 78.2 | 77.7 | 75.6 | 45.7 | 0.1046379 | 0.2405011 | 1.490631 | 3.171591 | 1.934607 | 70 | 55 | 3 | 6 | 210 | 150 | 46
360767 | 149.8 | 14.83 | 1.5088 | 1.506358 | 100.6 | 73.8 | 78 | 77.5 | 75.4 | 45.5 | 0.1080665 | 0.2437856 | 1.550561 | 6.55212 | 3.326717 | 70 | 55 | 3 | 6 | 210 | 150 | 46
370767 | 149.7 | 14.83 | 1.5095 | 1.507674 | 100.4 | 73.8 | 78 | 77.4 | 75.4 | 45.6 | 0.1073141 | 0.2425078 | 1.639279 | 5.810273 | 2.7851 | 70 | 55 | 3 | 6 | 210 | 150 | 46
380767 | 149.8 | 14.84 | 1.51 | 1.507914 | 100.3 | 74 | 78.2 | 77.5 | 75.7 | 45.9 | 0.1058807 | 0.2404973 | 1.655425 | 4.396939 | 1.932966 | 70 | 55 | 3 | 6 | 210 | 150 | 46
390767 | 149.9 | 14.84 | 1.5115 | 1.507968 | 101.2 | 74 | 78.2 | 77.5 | 75.7 | 45.7 | 0.1096773 | 0.2449532 | 1.659097 | 8.140312 | 3.821601 | 70 | 55 | 3 | 6 | 210 | 150 | 46
400767 | 149.7 | 14.84 | 1.512 | 1.509937 | 100.6 | 73.7 | 78 | 77.2 | 75.5 | 45.1 | 0.1082412 | 0.2451994 | 1.791838 | 6.724346 | 3.925929 | 70 | 55 | 3 | 6 | 210 | 150 | 46
403192 | 149.7 | 14.84 | 1.5126 | 1.509589 | 101.4 | 74.4 | 78.7 | 77.9 | 76 | 46.5 | 0.1088607 | 0.2424524 | 1.768375 | 7.335167 | 2.761627 | 70 | 55 | 3 | 6 | 210 | 150 | 46
411140 | 149.7 | 14.84 | 1.5139 | 1.511126 | 101.2 | 74.2 | 78.4 | 77.7 | 75.8 | 45.6 | 0.1088775 | 0.2453329 | 1.871992 | 7.351763 | 3.982517 | 70 | 55 | 3 | 6 | 210 | 150 | 46
417649 | 149.7 | 14.84 | 1.514 | 1.5117 | 100.8 | 74.1 | 78.3 | 77.6 | 75.7 | 45.4 | 0.1075467 | 0.2444343 | 1.910689 | 6.03957 | 3.601635 | 70 | 55 | 3 | 6 | 210 | 150 | 46
425649 | 149.8 | 14.84 | 1.5142 | 1.51081 | 101.4 | 74.3 | 78.5 | 77.8 | 75.9 | 46.2 | 0.1092241 | 0.2433571 | 1.850688 | 7.693531 | 3.145087 | 70 | 55 | 3 | 6 | 210 | 150 | 46
433649 | 149.8 | 14.84 | 1.514 | 1.510492 | 101.5 | 74.1 | 78.3 | 77.5 | 75.7 | 45.2 | 0.1106716 | 0.2482394 | 1.829216 | 9.120675 | 5.214411 | 70 | 55 | 3 | 6 | 210 | 150 | 46
443649 | 149.8 | 14.84 | 1.5146 | 1.511566 | 101.1 | 74.1 | 78.3 | 77.6 | 75.7 | 45.2 | 0.1087545 | 0.2463781 | 1.901621 | 7.230518 | 4.4255 | 70 | 55 | 3 | 6 | 210 | 150 | 46
451649 | 149.7 | 14.84 | 1.5148 | 1.511789 | 101.4 | 74.1 | 78.4 | 77.6 | 75.7 | 45.4 | 0.1100255 | 0.2469511 | 1.916687 | 8.483693 | 4.668368 | 70 | 55 | 3 | 6 | 210 | 150 | 46
459649 | 149.8 | 14.83 | 1.5158 | 1.512292 | 101.5 | 74 | 78.3 | 77.6 | 75.6 | 45.2 | 0.1106502 | 0.2479446 | 1.950563 | 9.099652 | 5.08947 | 70 | 55 | 3 | 6 | 210 | 150 | 46
465649 | 150.2 | 14.84 | 1.5167 | 1.510372 | 102.6 | 74.5 | 78.7 | 78 | 76.1 | 45.2 | 0.1131434 | 0.2519662 | 1.821157 | 11.55783 | 6.793986 | 70 | 55 | 3 | 6 | 210 | 150 | 46
466396 | 149.7 | 7.56 | 1.5155 | 1.512608 | 101.3 | 74.4 | 78.7 | 77.9 | 76 | 45.7 | 0.1082116 | 0.2450739 | 1.971866 | 6.695171 | 3.872736 | 70 | 55 | 3 | 6 | 210 | 150 | 46
474693 | 150 | 14.98 | 1.5171 | 1.512834 | 101.5 | 74.3 | 78.6 | 78.1 | 75.9 | 45.4 | 0.10887 | 0.246523 | 1.987101 | 7.344354 | 4.486917 | 70 | 55 | 3 | 6 | 210 | 150 | 46
482693 | 149.9 | 14.99 | 1.5169 | 1.513368 | 101.2 | 74.1 | 78.6 | 77.9 | 75.8 | 45.2 | 0.1081874 | 0.2462802 | 2.023135 | 6.671286 | 4.384007 | 70 | 55 | 3 | 6 | 210 | 150 | 46
486693 | 149.8 | 14.98 | 1.5183 | 1.515147 | 101.2 | 74.2 | 78.6 | 78 | 75.9 | 45.7 | 0.10783 | 0.244019 | 2.143066 | 6.318936 | 3.425612 | 70 | 55 | 3 | 6 | 210 | 150 | 46
500693 | 149.8 | 14.98 | 1.519 | 1.515136 | 101.8 | 74.2 | 78.5 | 78 | 75.8 | 45.2 | 0.1106369 | 0.2487407 | 2.142323 | 9.086473 | 5.426883 | 70 | 55 | 3 | 6 | 210 | 150 | 46
508693 | 149.8 | 14.98 | 1.5195 | 1.515636 | 101.8 | 74.2 | 78.4 | 77.9 | 75.7 | 45.2 | 0.11093 | 0.2486588 | 2.17603 | 9.375455 | 5.392192 | 70 | 55 | 3 | 6 | 210 | 150 | 46
516693 | 149.9 | 14.99 | 1.52 | 1.514809 | 102.6 | 74.5 | 78.7 | 78.1 | 75.9 | 45.6 | 0.1132334 | 0.2501668 | 2.120275 | 11.6466 | 6.031317 | 70 | 55 | 3 | 6 | 210 | 150 | 46
524693 | 149.9 | 14.98 | 1.5199 | 1.514946 | 102.4 | 74.2 | 78.4 | 77.8 | 75.7 | 44.9 | 0.11357 | 0.2523778 | 2.129512 | 11.97852 | 6.968454 | 70 | 55 | 3 | 6 | 210 | 150 | 46
534693 | 149.8 | 14.98 | 1.5232 | 1.518862 | 102.2 | 74.4 | 78.6 | 77.9 | 75.8 | 45.4 | 0.1118657 | 0.2489313 | 2.393508 | 10.2981 | 5.50769 | 70 | 55 | 3 | 6 | 210 | 150 | 46
542693 | 149.9 | 14.98 | 1.5243 | 1.518991 | 102.7 | 74.4 | 78.6 | 77.9 | 75.8 | 45 | 0.1138987 | 0.2525246 | 2.402169 | 12.30256 | 7.030672 | 70 | 55 | 3 | 6 | 210 | 150 | 46
548693 | 149.9 | 14.98 | 1.5263 | 1.520517 | 103.1 | 74.7 | 78.9 | 78.1 | 76.1 | 45.3 | 0.1142958 | 0.2526308 | 2.505043 | 12.6941 | 7.075676 | 70 | 55 | 3 | 6 | 210 | 150 | 46
556129 | 149.9 | 14.96 | 1.5279 | 1.522235 | 103 | 74.2 | 78.8 | 77.9 | 75.9 | 45.3 | 0.114831 | 0.2519296 | 2.620895 | 13.22184 | 6.778489 | 70 | 55 | 3 | 6 | 210 | 150 | 46
564129 | 149.9 | 14.96 | 1.528 | 1.522335 | 103 | 74.3 | 78.8 | 77.9 | 76 | 44.8 | 0.1146052 | 0.2540961 | 2.627636 | 12.99919 | 7.696731 | 70 | 55 | 3 | 6 | 210 | 150 | 46
572129 | 149.8 | 14.96 | 1.529 | 1.523477 | 103.2 | 74.4 | 79 | 78.1 | 76.1 | 45.8 | 0.114825 | 0.2506067 | 2.704623 | 13.21591 | 6.217754 | 70 | 55 | 3 | 6 | 210 | 150 | 46
580129 | 149.8 | 14.96 | 1.5313 | 1.52554 | 103.4 | 74.3 | 79.1 | 78.1 | 76.1 | 45.7 | 0.1155244 | 0.2515381 | 2.843699 | 13.90552 | 6.612527 | 70 | 55 | 3 | 6 | 210 | 150 | 46
590129 | 149.8 | 14.96 | 1.5322 | 1.526796 | 103.1 | 74.3 | 79 | 78.1 | 76 | 45.3 | 0.1143673 | 0.251826 | 2.928339 | 12.76467 | 6.734566 | 70 | 55 | 3 | 6 | 210 | 150 | 46
598129 | 149.8 | 14.96 | 1.5321 | 1.526814 | 103 | 74 | 78.7 | 77.8 | 75.8 | 44.8 | 0.1151373 | 0.2535853 | 2.929587 | 13.52384 | 7.480228 | 70 | 55 | 3 | 6 | 210 | 150 | 46
606129 | 149.8 | 14.95 | 1.5327 | 1.52694 | 103.4 | 74.2 | 79 | 78 | 76.1 | 45.4 | 0.1157455 | 0.2526149 | 2.938079 | 14.12356 | 7.06895 | 70 | 55 | 3 | 6 | 210 | 150 | 46
614129 | 149.8 | 14.95 | 1.5333 | 1.527659 | 103.3 | 74.4 | 79.2 | 78.2 | 76.2 | 45.7 | 0.114503 | 0.2507746 | 2.986517 | 12.89841 | 6.288935 | 70 | 55 | 3 | 6 | 210 | 150 | 46
624129 | 149.7 | 14.95 | 1.5344 | 1.529375 | 103.1 | 74.2 | 78.9 | 77.9 | 76 | 45.3 | 0.114715 | 0.2516329 | 3.102201 | 13.10746 | 6.652728 | 70 | 55 | 3 | 6 | 210 | 150 | 46
632129 | 149.8 | 14.95 | 1.5346 | 1.528959 | 103.3 | 74.2 | 79 | 78.1 | 76.1 | 45.5 | 0.1150585 | 0.2514322 | 3.074156 | 13.44613 | 6.567641 | 70 | 55 | 3 | 6 | 210 | 150 | 46
640129 | 149.8 | 14.96 | 1.5349 | 1.529022 | 103.5 | 74.1 | 78.9 | 77.9 | 76 | 45.2 | 0.1164495 | 0.2535576 | 3.078403 | 14.81763 | 7.468498 | 70 | 55 | 3 | 6 | 210 | 150 | 46
648129 | 149.7 | 14.96 | 1.5352 | 1.529582 | 103.6 | 74.4 | 79.2 | 78.2 | 76.4 | 45.7 | 0.1155255 | 0.2519369 | 3.116188 | 13.90657 | 6.781575 | 70 | 55 | 3 | 6 | 210 | 150 | 46
658129 | 149.7 | 14.95 | 1.5388 | 1.532945 | 103.8 | 74.6 | 79.1 | 78.3 | 76.5 | 45.5 | 0.1157978 | 0.2530839 | 3.342903 | 14.17512 | 7.267732 | 70 | 55 | 3 | 6 | 210 | 150 | 46
666129 | 149.7 | 14.95 | 1.5421 | 1.536364 | 103.7 | 74.3 | 78.9 | 78 | 76.3 | 45 | 0.1161998 | 0.2542751 | 3.57336 | 14.57145 | 7.772582 | 70 | 55 | 3 | 6 | 210 | 150 | 46
674129 | 149.8 | 14.96 | 1.5426 | 1.536011 | 104.1 | 74.4 | 79.1 | 78.2 | 76.5 | 45.5 | 0.1170583 | 0.2535902 | 3.549561 | 15.41789 | 7.482312 | 70 | 55 | 3 | 6 | 210 | 150 | 46
682129 | 149.8 | 14.95 | 1.5443 | 1.537711 | 104.1 | 74.5 | 79.1 | 78.3 | 76.6 | 45.7 | 0.1166052 | 0.2524465 | 3.664166 | 14.97118 | 6.997563 | 70 | 55 | 3 | 6 | 210 | 150 | 46
692129 | 149.8 | 14.95 | 1.5455 | 1.538911 | 104.1 | 74.7 | 79.3 | 78.4 | 76.6 | 45.9 | 0.1159748 | 0.2513866 | 3.745064 | 14.34955 | 6.548339 | 70 | 55 | 3 | 6 | 210 | 150 | 46
700129 | 149.9 | 14.95 | 1.5457 | 1.538732 | 104.1 | 74.8 | 79.4 | 78.5 | 76.7 | 46.2 | 0.1154508 | 0.2498916 | 3.732997 | 13.83294 | 5.914701 | 70 | 55 | 3 | 6 | 210 | 150 | 46
708129 | 149.8 | 14.95 | 1.5456 | 1.538774 | 104.3 | 74.7 | 79.3 | 78.4 | 76.6 | 45.8 | 0.1168311 | 0.2526661 | 3.735827 | 15.19387 | 7.090628 | 70 | 55 | 3 | 6 | 210 | 150 | 46
716129 | 149.8 | 14.95 | 1.5456 | 1.539011 | 104.1 | 74.3 | 78.9 | 78 | 76.3 | 45.1 | 0.1175869 | 0.2548256 | 3.751805 | 15.93911 | 8.005933 | 70 | 55 | 3 | 6 | 210 | 150 | 46
724129 | 149.8 | 14.94 | 1.5456 | 1.539129 | 104 | 74.4 | 78.9 | 78 | 76.3 | 45 | 0.117047 | 0.2548256 | 3.759794 | 15.40679 | 8.005933 | 70 | 55 | 3 | 6 | 210 | 150 | 46
734129 | 149.8 | 14.94 | 1.5482 | 1.541729 | 104 | 74.8 | 79.2 | 78.4 | 76.6 | 45.6 | 0.1153413 | 0.2518106 | 3.935072 | 13.72499 | 6.72803 | 70 | 55 | 3 | 6 | 210 | 150 | 46
742129 | 149.8 | 14.95 | 1.5481 | 1.541511 | 104.1 | 74.7 | 79.2 | 78.3 | 76.6 | 45.2 | 0.1159956 | 0.2539829 | 3.920342 | 14.37009 | 7.64875 | 70 | 55 | 3 | 6 | 210 | 150 | 46
750129 | 149.8 | 14.95 | 1.5501 | 1.543037 | 104.5 | 74.9 | 79.4 | 78.5 | 76.8 | 45.1 | 0.1167072 | 0.2558085 | 4.023215 | 15.07176 | 8.422505 | 70 | 55 | 3 | 6 | 210 | 150 | 46
758129 | 149.8 | 14.95 | 1.5505 | 1.543081 | 104.8 | 75.1 | 79.5 | 78.6 | 76.9 | 45.4 | 0.1174306 | 0.2557425 | 4.026214 | 15.78497 | 8.394534 | 70 | 55 | 3 | 6 | 210 | 150 | 46
764129 | 149.8 | 14.94 | 1.5527 | 1.545637 | 104.5 | 74.7 | 79.2 | 78.1 | 76.6 | 45.1 | 0.1175866 | 0.2553801 | 4.198493 | 15.93885 | 8.240951 | 70 | 55 | 3 | 6 | 210 | 150 | 46
772252 | 149.9 | 14.92 | 1.5532 | 1.545876 | 104.4 | 74.9 | 79.4 | 78.3 | 76.7 | 45.5 | 0.1162892 | 0.2529801 | 4.214639 | 14.65961 | 7.223703 | 70 | 55 | 3 | 6 | 210 | 150 | 46
782252 | 149.9 | 14.91 | 1.5547 | 1.547495 | 104.3 | 74.8 | 79.2 | 78.1 | 76.5 | 45.1 | 0.1164988 | 0.2540233 | 4.32375 | 14.86629 | 7.665856 | 70 | 55 | 3 | 6 | 210 | 150 | 46
790252 | 149.8 | 14.91 | 1.555 | 1.548174 | 104.3 | 74.9 | 79.3 | 78.2 | 76.2 | 45.3 | 0.1165541 | 0.2532852 | 4.369525 | 14.9208 | 7.353035 | 70 | 55 | 3 | 6 | 210 | 150 | 46
798252 | 149.8 | 14.91 | 1.5553 | 1.548237 | 104.5 | 75.1 | 79.5 | 78.4 | 76.4 | 45.4 | 0.1165316 | 0.2536656 | 4.373771 | 14.89863 | 7.514247 | 70 | 55 | 3 | 6 | 210 | 150 | 46
800252 | 149.8 | 14.91 | 1.5579 | 1.551311 | 104.1 | 74.9 | 79.1 | 78.2 | 76.1 | 44.9 | 0.1158015 | 0.2536707 | 4.581005 | 14.17876 | 7.516431 | 70 | 55 | 3 | 6 | 210 | 150 | 46
802252 | 149.8 | 14.91 | 1.5609 | 1.5536 | 104.7 | 75.2 | 79.4 | 78.5 | 76.4 | 45.9 | 0.116862 | 0.2514725 | 4.735315 | 15.22436 | 6.584721 | 70 | 55 | 3 | 6 | 210 | 150 | 46
804252 | 149.8 | 14.91 | 1.5608 | 1.553855 | 104.4 | 75.3 | 79.4 | 78.6 | 76.5 | 44.9 | 0.1152656 | 0.2544825 | 4.75254 | 13.65033 | 7.860497 | 70 | 55 | 3 | 6 | 210 | 150 | 46
806252 | 149.8 | 14.91 | 1.5609 | 1.553837 | 104.5 | 75.1 | 79.1 | 78.3 | 76.3 | 45 | 0.1167551 | 0.2544662 | 4.751293 | 15.11893 | 7.853587 | 70 | 55 | 3 | 6 | 210 | 150 | 46
808252 | 149.8 | 14.91 | 1.5604 | 1.553574 | 104.3 | 74.8 | 78.8 | 78 | 76 | 44.7 | 0.1172203 | 0.2549755 | 4.733564 | 15.57764 | 8.069471 | 70 | 55 | 3 | 6 | 210 | 150 | 46
810252 | 149.8 | 14.91 | 1.561 | 1.553581 | 104.8 | 75.2 | 79.3 | 78.5 | 76.4 | 45.4 | 0.1173891 | 0.2540222 | 4.734068 | 15.74404 | 7.665423 | 70 | 55 | 3 | 6 | 210 | 150 | 46
812252 | 149.8 | 14.91 | 1.5612 | 1.553544 | 105 | 75.3 | 79.4 | 78.6 | 76.5 | 45.6 | 0.1178016 | 0.2539897 | 4.731573 | 16.15081 | 7.65163 | 70 | 55 | 3 | 6 | 210 | 150 | 46
814252 | 149.8 | 14.91 | 1.5615 | 1.553607 | 105.2 | 75.3 | 79.4 | 78.6 | 76.5 | 45.7 | 0.118634 | 0.2543684 | 4.735819 | 16.97154 | 7.812145 | 70 | 55 | 3 | 6 | 210 | 150 | 46
816252 | 149.8 | 14.91 | 1.5629 | 1.555718 | 104.6 | 75.3 | 79.4 | 78.5 | 76.4 | 45.6 | 0.1161785 | 0.2520049 | 4.878133 | 14.55048 | 6.810397 | 70 | 55 | 3 | 6 | 210 | 150 | 46
818252 | 149.8 | 14.91 | 1.5648 | 1.557618 | 104.6 | 75.2 | 79.3 | 78.5 | 76.4 | 45 | 0.1162508 | 0.2542586 | 5.006221 | 14.62171 | 7.765595 | 70 | 55 | 3 | 6 | 210 | 150 | 46
820252 | 149.8 | 14.91 | 1.5648 | 1.5575 | 104.7 | 75 | 79.2 | 78.4 | 76.3 | 44.8 | 0.1172106 | 0.2555384 | 4.998232 | 15.56812 | 8.308039 | 70 | 55 | 3 | 6 | 210 | 150 | 46
822252 | 149.8 | 14.91 | 1.565 | 1.557463 | 104.9 | 75.1 | 79.3 | 78.5 | 76.4 | 45.4 | 0.1176222 | 0.2537995 | 4.995737 | 15.97393 | 7.571031 | 70 | 55 | 3 | 6 | 210 | 150 | 46
824252 | 149.8 | 14.9 | 1.565 | 1.558055 | 104.4 | 74.8 | 79 | 78.2 | 76 | 44.8 | 0.1168757 | 0.2542261 | 5.035682 | 15.23792 | 7.751823 | 70 | 55 | 3 | 6 | 210 | 150 | 46
Note on C50: TRAN Son-Ha: Problème voie mesure Dewetron