## Rth Module 23H
Nom de fichier | Number of cycles | Ic (A) | Vge (V) | Vce avant coupure (V) | Vce corrigé à Tj0 (V) | Tj (st) (°C) | Tc2 (°C) | Tc4 (°C) | Tc6 (°C) | Tc8 (°C) | Tw123 (°C) | Rth(j-c) (°C/W) | Rth(jw) (°C/W) | delta Vce / Vce % | %Rth jc | %Rth jw | Seuil Vce (V) | Seuil Rth(j-c) (°C/W) | DeltaT | Tref | ton | toff | Ip | Is | Tvulcatherm
MERCE1_BancV_0258.d7d | 0 | 149.7 | 14.86 | 1.464 | 1.465137 | 93.3 | 71.6 | 70.4 | 74.1 | 68.7 | 39.3 | 0.1008392 | 0.2463944 | 0 | 0 | 0 | 1.53839385 | 0.121007 | 110 | 55 | 3 | 6 | 260 | 150 | 40
MERCE1_BancV_0259.d7d | 6858 | 149.7 | 14.87 | 1.4723 | 1.471896 | 94.6 | 71.7 | 70.7 | 74.5 | 69.1 | 39.8 | 0.1048079 | 0.2486351 | 0.4613519 | 3.935634 | 0.9093859 | 1.53839385 | 0.121007 | 110 | 55 | 3 | 6 | 260 | 150 | 40
MERCE1_BancV_0260.d7d | 9358 | 149.7 | 14.87 | 1.4742 | 1.474033 | 94.4 | 71.6 | 70.5 | 74.4 | 69 | 39.1 | 0.1043329 | 0.2505803 | 0.6072093 | 3.46466 | 1.69885 | 1.53839385 | 0.121007 | 110 | 55 | 3 | 6 | 260 | 150 | 40
MERCE1_BancV_0261.d7d | 11858 | 149.7 | 14.87 | 1.4758 | 1.475159 | 94.8 | 71.6 | 70.4 | 74.4 | 68.9 | 39.5 | 0.1062567 | 0.2503086 | 0.6840608 | 5.372406 | 1.588592 | 1.53839385 | 0.121007 | 110 | 55 | 3 | 6 | 260 | 150 | 40
MERCE1_BancV_0261.d7d | 14358 | 149.7 | 14.88 | 1.4769 | 1.476378 | 94.7 | 71.7 | 70.5 | 74.3 | 68.9 | 39.1 | 0.1056122 | 0.2514791 | 0.7672274 | 4.733254 | 2.063632 | 1.53839385 | 0.121007 | 110 | 55 | 3 | 6 | 260 | 150 | 40
MERCE1_BancV_0262.d7d | 16858 | 149.7 | 14.88 | 1.4786 | 1.477485 | 95.2 | 72.1 | 70.8 | 74.6 | 69.1 | 39.3 | 0.1063943 | 0.2525453 | 0.842816 | 5.50888 | 2.496355 | 1.53839385 | 0.121007 | 110 | 55 | 3 | 6 | 260 | 150 | 40
MERCE1_BancV_0262.d7d | 19358 | 149.7 | 14.88 | 1.4791 | 1.477867 | 95.3 | 72.2 | 70.8 | 74.6 | 69.1 | 40 | 0.1066971 | 0.2497502 | 0.8688542 | 5.809115 | 1.361939 | 1.53839385 | 0.121007 | 110 | 55 | 3 | 6 | 260 | 150 | 40
MERCE1_BancV_0262.d7d | 21858 | 149.7 | 14.87 | 1.4803 | 1.479185 | 95.2 | 72 | 70.6 | 74.5 | 69 | 39 | 0.1068362 | 0.2536091 | 0.9588461 | 5.947095 | 2.928085 | 1.53839385 | 0.121007 | 110 | 55 | 3 | 6 | 260 | 150 | 40
MERCE1_BancV_0262.d7d | 24358 | 149.7 | 14.87 | 1.4809 | 1.479785 | 95.2 | 71.9 | 70.5 | 74.5 | 68.9 | 39.3 | 0.1071312 | 0.2521531 | 0.9997979 | 6.239663 | 2.337167 | 1.53839385 | 0.121007 | 110 | 55 | 3 | 6 | 260 | 150 | 40
MERCE1_BancV_0265.d7d | 26858 | 149.7 | 14.87 | 1.482 | 1.480411 | 95.6 | 72.2 | 70.8 | 74.8 | 69.1 | 39.4 | 0.1076151 | 0.2533182 | 1.042523 | 6.719549 | 2.810016 | 1.53839385 | 0.121007 | 110 | 55 | 3 | 6 | 260 | 150 | 40
MERCE1_BancV_0265.d7d | 29358 | 149.7 | 14.87 | 1.4826 | 1.480656 | 95.9 | 72.2 | 70.9 | 74.9 | 69.2 | 40 | 0.1085854 | 0.251864 | 1.05921 | 7.681687 | 2.219824 | 1.53839385 | 0.121007 | 110 | 55 | 3 | 6 | 260 | 150 | 40
MERCE1_BancV_0265.d7d | 31858 | 149.7 | 14.87 | 1.4835 | 1.481556 | 95.9 | 72.1 | 70.8 | 74.9 | 69 | 39.6 | 0.1089698 | 0.2535123 | 1.120638 | 8.0629 | 2.888814 | 1.53839385 | 0.121007 | 110 | 55 | 3 | 6 | 260 | 150 | 40
MERCE1_BancV_0266.d7d | 34358 | 149.7 | 14.87 | 1.4841 | 1.482393 | 95.7 | 72.2 | 70.8 | 74.9 | 69 | 39.4 | 0.107913 | 0.2534098 | 1.177766 | 7.014901 | 2.847218 | 1.53839385 | 0.121007 | 110 | 55 | 3 | 6 | 260 | 150 | 40
MERCE1_BancV_0266.d7d | 36858 | 149.7 | 14.87 | 1.4845 | 1.482319 | 96.1 | 72.1 | 70.9 | 75 | 69.3 | 39.5 | 0.1092338 | 0.2546915 | 1.172714 | 8.324786 | 3.367389 | 1.53839385 | 0.121007 | 110 | 55 | 3 | 6 | 260 | 150 | 40
MERCE1_BancV_0266.d7d | 39358 | 149.7 | 14.87 | 1.4861 | 1.483919 | 96.1 | 72.4 | 71 | 75.1 | 69.3 | 39.6 | 0.1085544 | 0.2539678 | 1.281919 | 7.650959 | 3.073668 | 1.53839385 | 0.121007 | 110 | 55 | 3 | 6 | 260 | 150 | 40
MERCE1_BancV_0267.d7d | 41858 | 149.6 | 14.87 | 1.4893 | 1.487498 | 96.1 | 72.4 | 70.9 | 75.1 | 69.3 | 39.3 | 0.1085057 | 0.254938 | 1.526196 | 7.602733 | 3.467432 | 1.53839385 | 0.121007 | 110 | 55 | 3 | 6 | 260 | 150 | 40
MERCE1_BancV_0267.d7d | 44358 | 149.6 | 14.87 | 1.4917 | 1.489542 | 96.4 | 72.6 | 71 | 75.1 | 69.3 | 40 | 0.1093394 | 0.2527354 | 1.665739 | 8.429473 | 2.573491 | 1.53839385 | 0.121007 | 110 | 55 | 3 | 6 | 260 | 150 | 40
MERCE1_BancV_0267.d7d | 46858 | 149.6 | 14.87 | 1.4945 | 1.492342 | 96.4 | 72.9 | 71.2 | 75.1 | 69.5 | 39.3 | 0.1083518 | 0.2553928 | 1.856847 | 7.450113 | 3.652006 | 1.53839385 | 0.121007 | 110 | 55 | 3 | 6 | 260 | 150 | 40
MERCE1_BancV_0267.d7d | 49358 | 149.7 | 14.87 | 1.5 | 1.497108 | 96.7 | 73 | 71 | 75.1 | 69.5 | 39.3 | 0.1093298 | 0.2556224 | 2.182106 | 8.41991 | 3.745185 | 1.53839385 | 0.121007 | 110 | 55 | 3 | 6 | 260 | 150 | 40
MERCE1_BancV_0268.d7d | 51858 | 149.7 | 14.88 | 1.5128 | 1.509197 | 97.3 | 73.5 | 70.9 | 75.3 | 69.9 | 39.3 | 0.1099502 | 0.2561089 | 3.007214 | 9.035177 | 3.942652 | 1.53839385 | 0.121007 | 110 | 55 | 3 | 6 | 260 | 150 | 40
MERCE1_BancV_0268.d7d | 54358 | 149.6 | 14.88 | 1.5236 | 1.520257 | 97.4 | 74.1 | 71.1 | 75.3 | 70.1 | 39.4 | 0.1085857 | 0.2544635 | 3.762126 | 7.682034 | 3.274845 | 1.53839385 | 0.121007 | 110 | 55 | 3 | 6 | 260 | 150 | 40
MERCE1_BancV_0272.d7d | 56858 | 149.6 | 14.87 | 1.5332 | 1.529502 | 97.7 | 74.3 | 70.8 | 74.9 | 70.3 | 39 | 0.1095407 | 0.255922 | 4.39309 | 8.629122 | 3.866815 | 1.53839385 | 0.121007 | 110 | 55 | 3 | 6 | 260 | 150 | 40
MERCE1_BancV_0273.d7d | 56948 | 149.5 | 14.88 | 1.5762 | 1.571103 | 99.2 | 76.1 | 71.5 | 74.2 | 71.8 | 39.7 | 0.1094882 | 0.2525018 | 7.232513 | 8.576989 | 2.47869 | 1.53839385 | 0.121007 | 110 | 55 | 3 | 6 | 260 | 150 | 40