## Rth Module 27H
Number of cycles | Ic (A) | Vge (V) | Vce avant coupure (V) | Vce corrigé à Tj0 (V) | Tj (st) (°C) | Tc2 (°C) | Tc4 (°C) | Tc6 (°C) | Tc8 (°C) | Tw123 (°C) | Rth(j-c) (°C/W) | Rth(jw) (°C/W) | delta Vce / Vce % | DeltaT (°C) | Tref (°C) | ton (s) | toff (s) | Ip (A) | Is (A) | Tvulcatherm (°C)
0 | 149.5 | 14.79 | 1.4715 | 1.473395 | 94.8 | 72.2 | 73.3 | 75 | 70.5 | 42.8 | 0.1002322 | 0.2363752 | 0 | 90 | 55 | 3 | 6 | 240 | 150 | 43
5000 | 149.7 | 14.79 | 1.4757 | 1.476007 | 95.5 | 72.5 | 73.5 | 75.2 | 70.7 | 42.7 | 0.1019635 | 0.2390089 | 0.1773093 | 90 | 55 | 3 | 6 | 240 | 150 | 43
11575 | 149.9 | 14.78 | 1.48 | 1.478957 | 96 | 73 | 73.9 | 75.7 | 71 | 42.6 | 0.1018697 | 0.240701 | 0.3774916 | 90 | 55 | 3 | 6 | 240 | 150 | 43
16575 | 149.8 | 14.78 | 1.4816 | 1.480817 | 96.1 | 73 | 74 | 75.7 | 71 | 42.3 | 0.1021656 | 0.2424038 | 0.5037643 | 90 | 55 | 3 | 6 | 240 | 150 | 43
21575 | 149.9 | 14.78 | 1.4838 | 1.482164 | 96.5 | 73.2 | 74.2 | 75.8 | 71.1 | 42.4 | 0.10307 | 0.2432318 | 0.5951845 | 90 | 55 | 3 | 6 | 240 | 150 | 43
26575 | 149.9 | 14.79 | 1.485 | 1.483601 | 96.3 | 73 | 74 | 75.6 | 70.9 | 41.9 | 0.1029867 | 0.2443829 | 0.692715 | 90 | 55 | 3 | 6 | 240 | 150 | 43
31575 | 149.9 | 14.78 | 1.4868 | 1.484927 | 96.7 | 73.4 | 74.4 | 76 | 71.4 | 42.3 | 0.1027499 | 0.244087 | 0.7827099 | 90 | 55 | 3 | 6 | 240 | 150 | 43
36575 | 149.7 | 14.79 | 1.4873 | 1.486422 | 96.5 | 73.2 | 74.2 | 75.9 | 71.1 | 42 | 0.1028526 | 0.2447801 | 0.8841769 | 90 | 55 | 3 | 6 | 240 | 150 | 43
41575 | 149.9 | 14.79 | 1.4889 | 1.486909 | 96.8 | 73.3 | 74.4 | 76.2 | 71.3 | 42.2 | 0.103053 | 0.2446389 | 0.9171949 | 90 | 55 | 3 | 6 | 240 | 150 | 43
49034 | 149.6 | 14.79 | 1.4901 | 1.489601 | 96.5 | 73.2 | 74.4 | 76 | 71.1 | 43 | 0.1023915 | 0.2399975 | 1.099937 | 90 | 55 | 3 | 6 | 240 | 150 | 43
54034 | 149.6 | 14.79 | 1.4909 | 1.490401 | 96.5 | 73.1 | 74.2 | 75.9 | 71 | 42.5 | 0.102897 | 0.2421105 | 1.154234 | 90 | 55 | 3 | 6 | 240 | 150 | 43
59034 | 149.6 | 14.79 | 1.492 | 1.49162 | 96.4 | 73.1 | 74.2 | 76 | 71 | 42.4 | 0.1022611 | 0.241932 | 1.236934 | 90 | 55 | 3 | 6 | 240 | 150 | 43
64034 | 149.7 | 14.79 | 1.4933 | 1.492067 | 96.8 | 73.4 | 74.6 | 76.2 | 71.3 | 42.3 | 0.1025511 | 0.2437966 | 1.267271 | 90 | 55 | 3 | 6 | 240 | 150 | 43
71679 | 149.9 | 14.79 | 1.4962 | 1.49255 | 98.2 | 73.9 | 75.5 | 77 | 71.9 | 43.6 | 0.1053369 | 0.2434453 | 1.300048 | 90 | 55 | 3 | 6 | 240 | 150 | 43
76679 | 149.9 | 14.79 | 1.4965 | 1.493205 | 97.9 | 73.6 | 75.2 | 76.7 | 71.6 | 42.7 | 0.1053158 | 0.2460712 | 1.344538 | 90 | 55 | 3 | 6 | 240 | 150 | 43
81679 | 149.8 | 14.8 | 1.4976 | 1.495158 | 97.5 | 73.4 | 75 | 76.5 | 71.4 | 42.4 | 0.1044172 | 0.2456088 | 1.47709 | 90 | 55 | 3 | 6 | 240 | 150 | 43
86679 | 149.8 | 14.79 | 1.5004 | 1.49784 | 97.6 | 73.3 | 75.1 | 76.6 | 71.5 | 42.2 | 0.1044448 | 0.2464852 | 1.659084 | 90 | 55 | 3 | 6 | 240 | 150 | 43
91679 | 149.8 | 14.79 | 1.5018 | 1.499003 | 97.8 | 73.6 | 75.2 | 76.7 | 71.6 | 42.8 | 0.1045697 | 0.2444774 | 1.738017 | 90 | 55 | 3 | 6 | 240 | 150 | 43
96679 | 149.8 | 14.79 | 1.503 | 1.500084 | 97.9 | 73.7 | 75.2 | 76.7 | 71.6 | 42.6 | 0.1048193 | 0.2456147 | 1.811419 | 90 | 55 | 3 | 6 | 240 | 150 | 43
101679 | 149.8 | 14.8 | 1.5047 | 1.502258 | 97.5 | 73.3 | 74.7 | 76.4 | 71.2 | 42.1 | 0.1047009 | 0.2457808 | 1.95897 | 90 | 55 | 3 | 6 | 240 | 150 | 43
106679 | 149.8 | 14.8 | 1.5081 | 1.505303 | 97.8 | 73.8 | 74.9 | 76.6 | 71.4 | 42.3 | 0.1045755 | 0.2456694 | 2.165601 | 90 | 55 | 3 | 6 | 240 | 150 | 43
111679 | 149.7 | 14.8 | 1.5117 | 1.509282 | 97.8 | 74.2 | 75.1 | 76.7 | 71.8 | 42.6 | 0.1031809 | 0.2439224 | 2.435658 | 90 | 55 | 3 | 6 | 240 | 150 | 43
116679 | 149.7 | 14.8 | 1.5204 | 1.517745 | 98 | 74.3 | 75 | 76.6 | 71.9 | 42.5 | 0.1034692 | 0.2438447 | 3.010045 | 90 | 55 | 3 | 6 | 240 | 150 | 43
121522 | 149.7 | 14.8 | 1.5231 | 1.519971 | 98.4 | 74.6 | 75.4 | 77.1 | 72.4 | 42.5 | 0.1031762 | 0.2451668 | 3.161123 | 90 | 55 | 3 | 6 | 240 | 150 | 43
126522 | 149.7 | 14.8 | 1.524 | 1.521108 | 98.2 | 74.4 | 75.2 | 77 | 72.2 | 42.7 | 0.1030057 | 0.2432687 | 3.238292 | 90 | 55 | 3 | 6 | 240 | 150 | 43
127861 | 149.6 | 14.8 | 1.5243 | 1.521787 | 98.2 | 74.4 | 75.1 | 77 | 72.2 | 42.6 | 0.1031639 | 0.2438219 | 3.284376 | 90 | 55 | 3 | 6 | 240 | 150 | 43
132861 | 149.7 | 14.8 | 1.529 | 1.525871 | 98.4 | 73.8 | 75.1 | 76.9 | 72.1 | 42.2 | 0.1045256 | 0.2455314 | 3.561559 | 90 | 55 | 3 | 6 | 240 | 150 | 43
135130 | 149.6 | 14.82 | 1.5688 | 1.564272 | 99.9 | 75.8 | 75.6 | 76.3 | 73.7 | 43.1 | 0.104605 | 0.2420188 | 6.167881 | 90 | 55 | 3 | 6 | 240 | 150 | 43