## Sheet1
Initial length (micro meter) | Final length (micro meter) | Contact area reduction % | delta Vce / Vce % | Number of cycles
732.94 | 492.83 | 32.75984 | 0.25 | 6000
611.82 | 451.75 | 26.16292 | 0.25 | 6000
700.27 | 454.93 | 35.03506 | 0.25 | 6000
691.85 | 459.13 | 33.63735 | 0.25 | 6000
655 | 435.96 | 33.44122 | 0.25 | 6000
578.27 | 356.23 | 38.39729 | 0.25 | 6000
617.88 | 475.44 | 23.05302 | 0.25 | 6000
720.28 | 537.05 | 25.43872 | 0.25 | 6000
748.72 | 534.95 | 28.55139 | 0.25 | 6000
706.6 | 492.82 | 30.25474 | 0.25 | 6000
735.63 | 493.43 | 32.92416 | 0.25 | 6000
693.96 | 526.52 | 24.12819 | 0.25 | 6000
679.21 | 479.14 | 29.45628 | 0.25 | 6000
776.25 | 544.57 | 29.84605 | 0.25 | 6000
699.23 | 559.17 | 20.03061 | 0.25 | 6000
764.53 | 600.26 | 21.4864 | 0.33 | 6000
739.24 | 542.33 | 26.63682 | 0.33 | 6000
776.47 | 539.18 | 30.5601 | 0.33 | 6000
719.23 | 490.72 | 31.77148 | 0.33 | 6000
557.07 | 400.16 | 28.16702 | 0.33 | 6000
650.78 | 562.34 | 13.58985 | 0.33 | 6000
688.61 | 471.51 | 31.52728 | 0.33 | 6000
585.49 | 443.33 | 24.28052 | 0.33 | 6000
704.49 | 524.42 | 25.56033 | 0.33 | 6000
764.55 | 538.13 | 29.61481 | 0.33 | 6000
658.15 | 418.06 | 36.47953 | 0.33 | 6000
731.86 | 484.4 | 33.81248 | 0.33 | 6000
748.72 | 526.53 | 29.67598 | 0.33 | 6000
772.94 | 515.99 | 33.2432 | 0.33 | 6000
743.45 | 621.3 | 16.43016 | 0.33 | 6000
779.25 | 542.32 | 30.40488 | 0.58 | 14000
786.62 | 385.41 | 51.0043 | 0.58 | 14000
788.73 | 401.21 | 49.13215 | 0.58 | 14000
738.2 | 368.57 | 50.0718 | 0.58 | 14000
702.38 | 281.16 | 59.97039 | 0.58 | 14000
680.26 | 306.44 | 54.95252 | 0.58 | 14000
729.76 | 322.23 | 55.84439 | 0.58 | 14000
845.6 | 457.02 | 45.95317 | 0.58 | 14000
636.04 | 431.75 | 32.11905 | 0.58 | 14000
552.85 | 65.29 | 88.19029 | 0.58 | 14000
704.48 | 322.23 | 54.25988 | 0.58 | 14000
692.84 | 321.93 | 53.53473 | 0.58 | 14000
726.6 | 221.14 | 69.5651 | 0.58 | 14000
691.85 | 169.55 | 75.49324 | 0.58 | 14000
644.4 | 340.86 | 47.10428 | 0.58 | 14000
685.54 | 512.85 | 25.19036 | 0.66 | 14000
744.5 | 467.55 | 37.19946 | 0.66 | 14000
693.97 | 57.92 | 91.65382 | 0.66 | 14000
652.89 | 383.31 | 41.29026 | 0.66 | 14000
679.22 | 372.78 | 45.11646 | 0.66 | 14000
726.92 | 351.67 | 51.62191 | 0.66 | 14000
682.71 | 462.67 | 32.23038 | 0.66 | 14000
655.21 | 375.25 | 42.72829 | 0.66 | 14000
689.6 | 311.1 | 54.88689 | 0.66 | 14000
723.45 | 499.15 | 31.00422 | 0.66 | 14000
688.7 | 279.06 | 59.48018 | 0.66 | 14000
631.83 | 265.37 | 57.99978 | 0.66 | 14000
711.86 | 429.65 | 39.64403 | 0.66 | 14000
684.48 | 353.82 | 48.3082 | 0.66 | 14000
276.32 | 114.15 | 58.6892 | 0.66 | 14000
730.82 | 151.64 | 79.2507 | 1.07 | 30000
682.38 | 222.2 | 67.4375 | 1.07 | 30000
705.3 | 98.23 | 86.07259 | 1.07 | 30000
761.3 | 135.56 | 82.19362 | 1.07 | 30000
634.58 | 10 | 98.42415 | 1.07 | 30000
710.22 | 324.17 | 54.3564 | 1.07 | 30000
671.87 | 146.41 | 78.20858 | 1.07 | 30000
732.94 | 225.36 | 69.2526 | 1.07 | 30000
735.03 | 176.91 | 75.93159 | 1.07 | 30000
748.72 | 121.12 | 83.82306 | 1.07 | 30000
748.71 | 429.64 | 42.61597 | 1.07 | 30000
649.73 | 34.75 | 94.65162 | 1.07 | 30000
758.19 | 263.26 | 65.27783 | 1.07 | 30000
730.82 | 433.86 | 40.63381 | 1.07 | 30000
683.42 | 214.82 | 68.56691 | 1.2 | 30000
736.08 | 200.08 | 72.81817 | 1.2 | 30000
709.75 | 270.64 | 61.86826 | 1.2 | 30000
646.57 | 34.77 | 94.62239 | 1.2 | 30000
588.41 | 149.31 | 74.62484 | 1.2 | 30000
612.78 | 141.03 | 76.98521 | 1.2 | 30000
610.78 | 116.89 | 80.86218 | 1.2 | 30000
677.13 | 60.02 | 91.13612 | 1.2 | 30000
717.13 | 10 | 98.60555 | 1.2 | 30000
748.71 | 98.99 | 86.77859 | 1.2 | 30000
591.81 | 10 | 98.31027 | 1.2 | 30000
752.93 | 265.37 | 64.75502 | 1.2 | 30000
765.56 | 404.37 | 47.17984 | 1.2 | 30000
725.55 | 303.28 | 58.19999 | 1.76 | 40000
732.92 | 42.12 | 94.25312 | 1.76 | 40000
726.6 | 61.08 | 91.59372 | 1.76 | 40000
842.44 | 83.2 | 90.12393 | 1.76 | 40000
791.89 | 156.9 | 80.18664 | 1.76 | 40000
752.93 | 112.68 | 85.03447 | 1.76 | 40000
766.62 | 148.48 | 80.63186 | 1.76 | 40000
803.5 | 276.95 | 65.53205 | 1.76 | 40000
lift-off | lift-off | 100 | 1.76 | 40000
lift-off | lift-off | 100 | 1.76 | 40000
710.81 | 144.27 | 79.70344 | 1.76 | 40000
732.92 | 102.15 | 86.0626 | 1.76 | 40000
741.34 | 242.2 | 67.32943 | 1.76 | 40000
726.61 | 236.94 | 67.39104 | 1.7 | 40000
776.09 | 164.28 | 78.83235 | 1.7 | 40000
741.35 | 106.38 | 85.6505 | 1.7 | 40000
745.55 | 85.3 | 88.55878 | 1.7 | 40000
lift-off | lift-off | 100 | 1.7 | 40000
814.01 | 36.86 | 95.4718 | 1.7 | 40000
693.96 | 37.92 | 94.53571 | 1.7 | 40000
735.03 | 131.63 | 82.09189 | 1.7 | 40000
662.37 | 95.83 | 85.53226 | 1.7 | 40000
720.28 | 34.75 | 95.17549 | 1.7 | 40000
total lift-off | lift-off | 100 | 1.7 | 40000
lift-off | lift-off | 100 | 1.7 | 40000
lift-off | lift-off | 100 | 1.7 | 40000
730.81 | 21.06 | 97.11827 | 1.7 | 40000
752.93 | 64.24 | 91.468 | 1.7 | 40000
737.13 | 191.65 | 74.00052 | 1.7 | 40000
787.68 | 209.56 | 73.39529 | 1.95 | 48000
lift-off | lift-off | 100 | 1.95 | 48000
lift-off | lift-off | 100 | 1.95 | 48000
lift-off | lift-off | 100 | 1.95 | 48000
lift-off | lift-off | 100 | 1.95 | 48000
746.61 | 81.08 | 89.14025 | 1.95 | 48000
757.03 | 160.67 | 78.77627 | 1.95 | 48000
736.08 | 35.8 | 95.1364 | 1.95 | 48000
704.48 | 65.3 | 90.73075 | 1.95 | 48000
total lift-off | lift-off | 100 | 1.95 | 48000
lift-off | lift-off | 100 | 1.95 | 48000
751.87 | 54.77 | 92.7155 | 1.95 | 48000
726.6 | 102.15 | 85.94137 | 1.95 | 48000
689.76 | 80.03 | 88.39741 | 1.95 | 48000
745.55 | 151.64 | 79.66065 | 3.88 | 48000
827.69 | 68.45 | 91.73 | 3.88 | 48000
total lift-off | lift-off | 100 | 3.88 | 48000
total lift-off | lift-off | 100 | 3.88 | 48000
total lift-off | lift-off | 100 | 3.88 | 48000
total lift-off | lift-off | 100 | 3.88 | 48000
total lift-off | lift-off | 100 | 3.88 | 48000
739.24 | 56.87 | 92.30696 | 3.88 | 48000
730.82 | 66.34 | 90.92253 | 3.88 | 48000
total lift-off | lift-off | 100 | 3.88 | 48000
total lift-off | lift-off | 100 | 3.88 | 48000
total lift-off | lift-off | 100 | 3.88 | 48000
total lift-off | lift-off | 100 | 3.88 | 48000
lift-off | lift-off | 100 | 3.88 | 48000
751.88 | 54.77 | 92.71559 | 3.88 | 48000
762.4 | 157.96 | 79.28122 | 3.88 | 48000
764.51 | 199.03 | 73.96633 | 2.84 | 57500
775.04 | 50.55 | 93.47776 | 2.84 | 57500
total lift-off | lift-off | 100 | 2.84 | 57500
779.25 | 29.49 | 96.21559 | 2.84 | 57500
total lift-off | lift-off | 100 | 2.84 | 57500
total lift-off | lift-off | 100 | 2.84 | 57500
775.05 | 109.54 | 85.86672 | 2.84 | 57500
total lift-off | lift-off | 100 | 2.84 | 57500
total lift-off | lift-off | 100 | 2.84 | 57500
total lift-off | lift-off | 100 | 2.84 | 57500
total lift-off | lift-off | 100 | 2.84 | 57500
lift-off | lift-off | 100 | 2.84 | 57500
lift-off | lift-off | 100 | 2.84 | 57500
794 | 207.45 | 73.8728 | 2.84 | 57500
705.54 | 51.61 | 92.68504 | 5.42 | 57500
lift-off | lift-off | 100 | 5.42 | 57500
total lift-off | lift-off | 100 | 5.42 | 57500
total lift-off | lift-off | 100 | 5.42 | 57500
lift-off | lift-off | 100 | 5.42 | 57500
lift-off | lift-off | 100 | 5.42 | 57500
lift-off | lift-off | 100 | 5.42 | 57500
753.98 | 98.99 | 86.871 | 5.42 | 57500
lift-off | lift-off | 100 | 5.42 | 57500
total lift-off | lift-off | 100 | 5.42 | 57500
total lift-off | lift-off | 100 | 5.42 | 57500
total lift-off | lift-off | 100 | 5.42 | 57500
total lift-off | lift-off | 100 | 5.42 | 57500
total lift-off | lift-off | 100 | 5.42 | 57500
795.05 | 58.97 | 92.58286 | 5.42 | 57500
668.69 | 30.54 | 95.43286 | 5.42 | 57500
547.6 | 308.54 | 43.65595 | 0.5387 | 4020000
527.57 | 243.25 | 53.89237 | 0.5387 | 4020000
542.85 | 302.75 | 44.22953 | 0.5387 | 4020000
686.6 | 542.32 | 21.01369 | 0.5387 | 4020000
682.4 | 394.9 | 42.13072 | 0.527 | 4020000
753.98 | 314.86 | 58.24027 | 0.527 | 4020000
792.8 | 559.62 | 29.41221 | 0.527 | 4020000
764.51 | 613.93 | 19.69628 | 0.527 | 4020000
438.08 | 201.13 | 54.08829 | 0.9831 | 16500000
741.64 | 398.65 | 46.24751 | 0.9831 | 16500000
715.02 | 512.83 | 28.27753 | 0.9831 | 16500000
500.19 | 294.81 | 41.0604 | 0.9025 | 16500000
439.12 | 229.57 | 47.72044 | 0.9025 | 16500000
720.31 | 450.71 | 37.42833 | 0.9025 | 16500000