## Rth Module 28L
Number of cycles | Ic (A) | Vge (V) | Vce avant coupure (V) | Vce corrigé à Tj0 (V) | Tj (st) (°C) | Tc1 (°C) | Tc3 (°C) | Tc5 (°C) | Tc7 (°C) | Tw123 (°C) | Rth(j-c) (°C/W) | Rth(jw) (°C/W) | delta Vce / Vce % | %Rth jc | %Rth jw | DeltaT (°C) | Tref (°C) | ton (s) | toff (s) | Ip (A) | Is (A) | Tvulcatherm (°C)
0 | 149.5 | 14.82 | 1.4847 | 1.486595 | 92.3 | 70.2 | 74.4 | 74.4 | 71.2 | 42.7 | 0.08897893 | 0.223461 | 0 | 0 | 0 | 90 | 55 | 3 | 6 | 240 | 150 | 43
5000 | 149.7 | 14.82 | 1.489 | 1.489307 | 93 | 70.6 | 74.7 | 74.8 | 71.5 | 42.6 | 0.09017363 | 0.226107 | 0.1824617 | 1.342674 | 1.184098 | 90 | 55 | 3 | 6 | 240 | 150 | 43
11575 | 149.9 | 14.82 | 1.4929 | 1.491738 | 93.6 | 70.7 | 74.7 | 74.8 | 71.6 | 42.2 | 0.09227578 | 0.229684 | 0.3459878 | 3.705194 | 2.784823 | 90 | 55 | 3 | 6 | 240 | 150 | 43
16575 | 149.8 | 14.81 | 1.4951 | 1.493606 | 94.2 | 71 | 75.1 | 75.1 | 71.9 | 43.2 | 0.09342937 | 0.2277132 | 0.4716422 | 5.001672 | 1.902854 | 90 | 55 | 3 | 6 | 240 | 150 | 43
21575 | 149.9 | 14.82 | 1.4969 | 1.49479 | 94.4 | 70.9 | 75 | 74.9 | 72 | 42.6 | 0.09448034 | 0.2308529 | 0.5512866 | 6.182817 | 3.307907 | 90 | 55 | 3 | 6 | 240 | 150 | 43
26575 | 149.9 | 14.82 | 1.4983 | 1.496309 | 94.3 | 71 | 75.2 | 75 | 71.9 | 42.5 | 0.09361288 | 0.2306372 | 0.6534331 | 5.20791 | 3.211377 | 90 | 55 | 3 | 6 | 240 | 150 | 43
31575 | 149.9 | 14.82 | 1.4996 | 1.49749 | 94.4 | 70.9 | 75.1 | 74.9 | 71.9 | 42.5 | 0.09431023 | 0.2308821 | 0.7329097 | 5.991636 | 3.32098 | 90 | 55 | 3 | 6 | 240 | 150 | 43
36575 | 149.7 | 14.82 | 1.5005 | 1.499622 | 94 | 70.9 | 75.2 | 74.8 | 71.9 | 42.2 | 0.09259884 | 0.2306067 | 0.876326 | 4.06827 | 3.197739 | 90 | 55 | 3 | 6 | 240 | 150 | 43
41575 | 149.9 | 14.82 | 1.5017 | 1.49959 | 94.4 | 70.8 | 75.1 | 74.7 | 71.7 | 42.4 | 0.09473364 | 0.2310035 | 0.8741722 | 6.467493 | 3.375293 | 90 | 55 | 3 | 6 | 240 | 150 | 43
49034 | 149.6 | 14.82 | 1.5034 | 1.503257 | 93.7 | 70.7 | 75.4 | 74.8 | 71.7 | 42.7 | 0.09137043 | 0.2267587 | 1.120812 | 2.687715 | 1.475748 | 90 | 55 | 3 | 6 | 240 | 150 | 43
54034 | 149.6 | 14.82 | 1.5043 | 1.504038 | 93.8 | 70.7 | 75.3 | 74.8 | 71.7 | 42.2 | 0.09187122 | 0.2292892 | 1.173381 | 3.250525 | 2.608155 | 90 | 55 | 3 | 6 | 240 | 150 | 43
59034 | 149.6 | 14.82 | 1.5056 | 1.504983 | 94.1 | 70.9 | 75.6 | 75 | 71.9 | 43.1 | 0.09212487 | 0.2264274 | 1.236915 | 3.5356 | 1.32747 | 90 | 55 | 3 | 6 | 240 | 150 | 43
64034 | 149.7 | 14.82 | 1.5069 | 1.505548 | 94.4 | 71.1 | 75.8 | 75.2 | 72.1 | 42.6 | 0.09242721 | 0.2296273 | 1.274954 | 3.87538 | 2.759445 | 90 | 55 | 3 | 6 | 240 | 150 | 43
71679 | 149.9 | 14.83 | 1.5089 | 1.505961 | 95.1 | 71.1 | 75.8 | 75.4 | 72.2 | 43.1 | 0.09494478 | 0.2299012 | 1.3027 | 6.704782 | 2.882019 | 90 | 55 | 3 | 6 | 240 | 150 | 43
76679 | 149.9 | 14.83 | 1.5093 | 1.506716 | 94.8 | 71 | 75.8 | 75.2 | 72.1 | 42.2 | 0.09403561 | 0.2324923 | 1.353521 | 5.683008 | 4.041538 | 90 | 55 | 3 | 6 | 240 | 150 | 43
81679 | 149.7 | 14.83 | 1.5103 | 1.50883 | 94.5 | 71 | 75.8 | 75.1 | 72 | 42.4 | 0.09299315 | 0.2304373 | 1.495693 | 4.511428 | 3.121905 | 90 | 55 | 3 | 6 | 240 | 150 | 43
86679 | 149.8 | 14.83 | 1.5114 | 1.508366 | 95.5 | 71.2 | 76 | 75.4 | 72.1 | 43 | 0.09639689 | 0.2318826 | 1.464477 | 8.336755 | 3.768681 | 90 | 55 | 3 | 6 | 240 | 150 | 43
91679 | 149.8 | 14.83 | 1.5118 | 1.509358 | 95 | 71.1 | 76 | 75.3 | 72.2 | 42.5 | 0.09427395 | 0.2318212 | 1.531242 | 5.95087 | 3.741225 | 90 | 55 | 3 | 6 | 240 | 150 | 43
96679 | 149.8 | 14.83 | 1.5126 | 1.509803 | 95.3 | 71.3 | 76 | 75.4 | 72.1 | 42.9 | 0.09532742 | 0.2312573 | 1.561142 | 7.13482 | 3.48886 | 90 | 55 | 3 | 6 | 240 | 150 | 43
101679 | 149.8 | 14.83 | 1.513 | 1.51044 | 95.1 | 71.1 | 75.9 | 75.4 | 72.1 | 42.6 | 0.0947507 | 0.2316373 | 1.603992 | 6.486667 | 3.658946 | 90 | 55 | 3 | 6 | 240 | 150 | 43
106679 | 149.8 | 14.83 | 1.5153 | 1.512384 | 95.4 | 71.2 | 76.2 | 75.6 | 72.3 | 43.2 | 0.09504743 | 0.2299641 | 1.734793 | 6.820146 | 2.910169 | 90 | 55 | 3 | 6 | 240 | 150 | 43
111679 | 149.7 | 14.83 | 1.516 | 1.513582 | 95.3 | 71.2 | 76 | 75.4 | 72.3 | 43.1 | 0.095067 | 0.2300115 | 1.815347 | 6.842146 | 2.931364 | 90 | 55 | 3 | 6 | 240 | 150 | 43
116679 | 149.7 | 14.83 | 1.5165 | 1.514319 | 95.1 | 71.1 | 75.9 | 75.4 | 72.2 | 42.8 | 0.09448505 | 0.2303761 | 1.864924 | 6.188108 | 3.094548 | 90 | 55 | 3 | 6 | 240 | 150 | 43
121522 | 149.7 | 14.83 | 1.5186 | 1.516656 | 94.9 | 71 | 75.7 | 75.2 | 72.2 | 42.2 | 0.09402448 | 0.2318171 | 2.022129 | 5.670492 | 3.739379 | 90 | 55 | 3 | 6 | 240 | 150 | 43
126522 | 149.7 | 14.83 | 1.5204 | 1.518456 | 94.9 | 71.1 | 75.7 | 75.3 | 72.3 | 42.3 | 0.09358364 | 0.2311033 | 2.143212 | 5.175054 | 3.419946 | 90 | 55 | 3 | 6 | 240 | 150 | 43
131522 | 149.6 | 14.83 | 1.5253 | 1.523024 | 95.5 | 71.2 | 75.7 | 75.4 | 72.4 | 42.9 | 0.09564613 | 0.2305148 | 2.450489 | 7.493002 | 3.15662 | 90 | 55 | 3 | 6 | 240 | 150 | 43
136522 | 149.6 | 14.83 | 1.5318 | 1.529524 | 95.5 | 71 | 75.7 | 75.1 | 72.5 | 42.5 | 0.09567665 | 0.2312822 | 2.88773 | 7.527301 | 3.50002 | 90 | 55 | 3 | 6 | 240 | 150 | 43
141522 | 149.7 | 14.83 | 1.5424 | 1.539271 | 95.9 | 71.6 | 75.6 | 75.5 | 73.2 | 42.5 | 0.09495564 | 0.2312717 | 3.543388 | 6.716995 | 3.495309 | 90 | 55 | 3 | 6 | 240 | 150 | 43
146697 | 149.6 | 14.83 | 1.5457 | 1.542357 | 96.4 | 71.9 | 76 | 75.8 | 73.4 | 43.3 | 0.09568117 | 0.2296348 | 3.751008 | 7.532385 | 2.762804 | 90 | 55 | 3 | 6 | 240 | 150 | 43
149683 | 149.7 | 14.83 | 1.5462 | 1.542715 | 96.2 | 71.8 | 75.9 | 75.7 | 73.4 | 42.6 | 0.0950463 | 0.2315673 | 3.775091 | 6.818878 | 3.627625 | 90 | 55 | 3 | 6 | 240 | 150 | 43
152011 | 149.6 | 14.83 | 1.5468 | 1.544287 | 95.7 | 71.7 | 75.9 | 75.7 | 73.4 | 43.2 | 0.09302023 | 0.2268786 | 3.880804 | 4.541856 | 1.529389 | 90 | 55 | 3 | 6 | 240 | 150 | 43
155009 | 149.5 | 14.83 | 1.5499 | 1.547884 | 95.6 | 71.7 | 75.7 | 75.6 | 73.4 | 42.4 | 0.09278838 | 0.2295973 | 4.1228 | 4.281289 | 2.746015 | 90 | 55 | 3 | 6 | 240 | 150 | 43
160009 | 149.5 | 14.84 | 1.5634 | 1.56091 | 96 | 71.3 | 75.5 | 75.2 | 73.2 | 42.1 | 0.09498208 | 0.2306096 | 4.99903 | 6.746704 | 3.199048 | 90 | 55 | 3 | 6 | 240 | 150 | 43