## Rth Module 21L
Number of cycles | Ic (A) | Vge (V) | Vce (V) | Corrected Vce at Tj0 (V) | Tj (st) (°C) | Tc1 (°C) | Tc3 (°C) | Tc5 (°C) | Tc7 (°C) | Tw123 (°C) | Rth(j-c) (°C/W) | Rth(jw) (°C/W) | delta Vce / Vce % | %Rth jc | %Rth jw | DeltaT (°C) | Tref (°C) | ton (s) | toff (s) | Ip (A) | Is (A) | Tvulcatherm (°C)
0 | 149.6 | 14.85 | 1.4722 | 1.473716 | 91 | 68.1 | 71.1 | 71.7 | 68.3 | 39.5 | 0.09625814 | 0.2338346 | 0 | 0 | 0 | 110 | 55 | 3 | 6 | 260 | 150 | 40
6858 | 149.7 | 14.86 | 1.4824 | 1.481759 | 92.5 | 68.4 | 71.7 | 72.14 | 68.7 | 39.4 | 0.1003311 | 0.2392805 | 0.5457923 | 4.231272 | 2.328944 | 110 | 55 | 3 | 6 | 260 | 150 | 40
9358 | 149.7 | 14.86 | 1.4845 | 1.483978 | 92.4 | 68.5 | 71.8 | 72.5 | 68.8 | 39.7 | 0.09899669 | 0.2371421 | 0.6963304 | 2.84501 | 1.414439 | 110 | 55 | 3 | 6 | 260 | 150 | 40
11858 | 149.7 | 14.86 | 1.4866 | 1.485604 | 92.8 | 68.7 | 71.9 | 72.6 | 68.8 | 40.2 | 0.1002049 | 0.2363577 | 0.8066625 | 4.10018 | 1.079013 | 110 | 55 | 3 | 6 | 260 | 150 | 40
14358 | 149.7 | 14.86 | 1.4875 | 1.486741 | 92.6 | 68.5 | 71.8 | 72.3 | 68.6 | 39.9 | 0.1001443 | 0.2366638 | 0.883815 | 4.037195 | 1.209905 | 110 | 55 | 3 | 6 | 260 | 150 | 40
16858 | 149.7 | 14.86 | 1.489 | 1.487885 | 92.9 | 68.7 | 72 | 72.5 | 68.8 | 39.8 | 0.100492 | 0.2382199 | 0.9614749 | 4.398454 | 1.87537 | 110 | 55 | 3 | 6 | 260 | 150 | 40
19358 | 149.7 | 14.86 | 1.4899 | 1.489259 | 92.5 | 68.5 | 71.8 | 72.4 | 68.8 | 39.4 | 0.09919833 | 0.238076 | 1.05471 | 3.054487 | 1.813831 | 110 | 55 | 3 | 6 | 260 | 150 | 40
21858 | 149.7 | 14.86 | 1.4909 | 1.490022 | 92.7 | 68.4 | 71.9 | 72.5 | 68.6 | 39.4 | 0.1001399 | 0.2388124 | 1.106483 | 4.032673 | 2.128763 | 110 | 55 | 3 | 6 | 260 | 150 | 40
24358 | 149.7 | 14.86 | 1.4919 | 1.491022 | 92.7 | 68.3 | 71.9 | 72.5 | 68.7 | 39.6 | 0.1000728 | 0.2377568 | 1.174339 | 3.962942 | 1.677342 | 110 | 55 | 3 | 6 | 260 | 150 | 40
26858 | 149.7 | 14.86 | 1.4925 | 1.491622 | 92.7 | 68.3 | 71.8 | 72.4 | 68.5 | 39.7 | 0.1004801 | 0.2372137 | 1.215052 | 4.386119 | 1.445061 | 110 | 55 | 3 | 6 | 260 | 150 | 40
29358 | 149.7 | 14.86 | 1.4935 | 1.492504 | 92.8 | 68.5 | 71.9 | 72.4 | 68.5 | 39.5 | 0.1005247 | 0.2383967 | 1.274867 | 4.43239 | 1.950969 | 110 | 55 | 3 | 6 | 260 | 150 | 40
31858 | 149.7 | 14.86 | 1.4942 | 1.493204 | 92.8 | 68.3 | 71.8 | 72.4 | 68.7 | 39 | 0.1005893 | 0.2405203 | 1.322366 | 4.499577 | 2.859148 | 110 | 55 | 3 | 6 | 260 | 150 | 40
34358 | 149.7 | 14.86 | 1.4947 | 1.493585 | 92.9 | 68.6 | 71.9 | 72.5 | 68.9 | 39.5 | 0.1002205 | 0.2386522 | 1.348252 | 4.116405 | 2.060243 | 110 | 55 | 3 | 6 | 260 | 150 | 40
36858 | 149.7 | 14.86 | 1.4961 | 1.494867 | 93 | 68.8 | 72 | 72.7 | 69 | 39.9 | 0.09990348 | 0.2370894 | 1.435209 | 3.78705 | 1.391903 | 110 | 55 | 3 | 6 | 260 | 150 | 40
39358 | 149.7 | 14.86 | 1.4962 | 1.495204 | 92.8 | 68.4 | 71.8 | 72.4 | 68.7 | 39.6 | 0.1003433 | 0.23752 | 1.458077 | 4.243935 | 1.576059 | 110 | 55 | 3 | 6 | 260 | 150 | 40
41858 | 149.5 | 14.86 | 1.4966 | 1.496599 | 92.6 | 68.5 | 71.8 | 72.5 | 68.8 | 39.7 | 0.09922156 | 0.2364334 | 1.552736 | 3.078618 | 1.111352 | 110 | 55 | 3 | 6 | 260 | 150 | 40
44358 | 149.6 | 14.86 | 1.4992 | 1.498938 | 92.5 | 68.6 | 71.9 | 72.4 | 68.9 | 39.6 | 0.09831447 | 0.2358655 | 1.711485 | 2.136265 | 0.8685279 | 110 | 55 | 3 | 6 | 260 | 150 | 40
46858 | 149.6 | 14.86 | 1.5012 | 1.500109 | 93.2 | 68.7 | 72 | 72.5 | 68.9 | 39.5 | 0.1009665 | 0.2391135 | 1.790908 | 4.891354 | 2.257534 | 110 | 55 | 3 | 6 | 260 | 150 | 40
49358 | 149.6 | 14.86 | 1.5043 | 1.503446 | 93 | 68.7 | 72 | 72.4 | 69 | 39.5 | 0.09986968 | 0.237732 | 2.017343 | 3.751933 | 1.666743 | 110 | 55 | 3 | 6 | 260 | 150 | 40
51858 | 149.7 | 14.86 | 1.5088 | 1.507211 | 93.3 | 68.9 | 72.4 | 72.9 | 69.4 | 39.5 | 0.09917325 | 0.2381929 | 2.272852 | 3.028432 | 1.863824 | 110 | 55 | 3 | 6 | 260 | 150 | 40
54358 | 149.6 | 14.86 | 1.5159 | 1.514453 | 93.5 | 68.6 | 72.4 | 72.8 | 69.6 | 39.4 | 0.09987713 | 0.2385586 | 2.764263 | 3.759676 | 2.02023 | 110 | 55 | 3 | 6 | 260 | 150 | 40
56858 | 149.6 | 14.86 | 1.5182 | 1.516516 | 93.7 | 68.5 | 72.2 | 72.8 | 69.3 | 39.4 | 0.1012668 | 0.2390778 | 2.904248 | 5.203406 | 2.242257 | 110 | 55 | 3 | 6 | 260 | 150 | 40
56948 | 149.5 | 14.86 | 1.5217 | 1.520158 | 93.9 | 68.6 | 72.1 | 72.7 | 69.5 | 39.3 | 0.1018708 | 0.2400062 | 3.151378 | 5.830794 | 2.639278 | 110 | 55 | 3 | 6 | 260 | 150 | 40
57198 | 149.6 | 14.86 | 1.5208 | 1.518879 | 93.9 | 68.6 | 72.3 | 72.9 | 69.6 | 39.3 | 0.1013135 | 0.2399877 | 3.064591 | 5.25186 | 2.631369 | 110 | 55 | 3 | 6 | 260 | 150 | 40
59198 | 149.7 | 14.87 | 1.5354 | 1.531915 | 94.9 | 68.3 | 73.1 | 73.8 | 70.4 | 39.5 | 0.1022409 | 0.2410274 | 3.949154 | 6.215298 | 3.076012 | 110 | 55 | 3 | 6 | 260 | 150 | 40
60198 | 149.6 | 14.87 | 1.5468 | 1.543813 | 94.8 | 68.5 | 73 | 73.3 | 70.4 | 39.6 | 0.1015552 | 0.2385466 | 4.756467 | 5.502962 | 2.015109 | 110 | 55 | 3 | 6 | 260 | 150 | 40