## Rth Module 22H
Nom de fichier | N° de cycle | Ic (A) | Vge (V) | Vce avant coupure (V) | Vce corrigé à Tj0 (V) | Tj (st) (°C) | Tc2 (°C) | Tc4 (°C) | Tc6 (°C) | Tc8 (°C) | Tw123 (°C) | Rth(j-c) (°C/W) | Rth(jw) (°C/W) | %Vce corrigé | %Rth jc | %Rth jw | Seuil Vce (V) | Seuil Rth(j-c) (°C/W) | DeltaT | Tref | ton | toff | Ip | Is | Tvulcatherm
MERCE1_BancV_0258.d7d | 0 | 149.6 | 14.77 | 1.476 | 1.477516 | 92.2 | 66.3 | 73.3 | 72.1 | 70 | 40.2 | 0.09861437 | 0.235497 | 0 | 0 | 0 | 1.5513918 | 0.1183372 | 110 | 55 | 3 | 6 | 260 | 150 | 40
MERCE1_BancV_0259.d7d | 6858 | 149.7 | 14.86 | 1.4863 | 1.486015 | 93.4 | 66.3 | 73.5 | 72.2 | 70.1 | 39.6 | 0.1028094 | 0.2417987 | 0.5752183 | 4.253972 | 2.67592 | 1.5513918 | 0.1183372 | 110 | 55 | 3 | 6 | 260 | 150 | 40
MERCE1_BancV_0260.d7d | 9358 | 149.7 | 14.86 | 1.4882 | 1.488033 | 93.3 | 66.2 | 73.3 | 72.1 | 70.1 | 40.6 | 0.1026781 | 0.2365525 | 0.7118331 | 4.12087 | 0.4481915 | 1.5513918 | 0.1183372 | 110 | 55 | 3 | 6 | 260 | 150 | 40
MERCE1_BancV_0261.d7d | 11858 | 149.7 | 14.77 | 1.4899 | 1.489378 | 93.6 | 66.4 | 73.6 | 72.4 | 70.5 | 39.8 | 0.102561 | 0.2412145 | 0.8028294 | 4.002067 | 2.427828 | 1.5513918 | 0.1183372 | 110 | 55 | 3 | 6 | 260 | 150 | 40
MERCE1_BancV_0261.d7d | 14358 | 149.7 | 14.77 | 1.4917 | 1.490941 | 93.8 | 66.6 | 73.8 | 72.5 | 70.8 | 39.4 | 0.1024372 | 0.2436103 | 0.9086144 | 3.87657 | 3.44517 | 1.5513918 | 0.1183372 | 110 | 55 | 3 | 6 | 260 | 150 | 40
MERCE1_BancV_0262.d7d | 16858 | 149.7 | 14.77 | 1.4927 | 1.491704 | 94 | 66.3 | 73.6 | 72.3 | 70.7 | 39.4 | 0.1041587 | 0.2443421 | 0.9602545 | 5.622184 | 3.755927 | 1.5513918 | 0.1183372 | 110 | 55 | 3 | 6 | 260 | 150 | 40
MERCE1_BancV_0262.d7d | 19358 | 149.7 | 14.77 | 1.4941 | 1.492985 | 94.1 | 66.6 | 74 | 72.6 | 70.9 | 39.7 | 0.1031669 | 0.243219 | 1.046988 | 4.616463 | 3.279004 | 1.5513918 | 0.1183372 | 110 | 55 | 3 | 6 | 260 | 150 | 40
MERCE1_BancV_0262.d7d | 21858 | 149.7 | 14.77 | 1.4948 | 1.493448 | 94.3 | 66.4 | 73.8 | 72.3 | 70.7 | 39.1 | 0.1050178 | 0.2466801 | 1.078323 | 6.493416 | 4.748737 | 1.5513918 | 0.1183372 | 110 | 55 | 3 | 6 | 260 | 150 | 40
MERCE1_BancV_0262.d7d | 24358 | 149.7 | 14.77 | 1.496 | 1.494411 | 94.5 | 66.6 | 74.2 | 72.6 | 71 | 39.6 | 0.104487 | 0.2451427 | 1.1435 | 5.955194 | 4.095884 | 1.5513918 | 0.1183372 | 110 | 55 | 3 | 6 | 260 | 150 | 40
MERCE1_BancV_0265.d7d | 26858 | 149.7 | 14.78 | 1.4969 | 1.495311 | 94.5 | 66.6 | 74.1 | 72.5 | 70.8 | 40.1 | 0.1048705 | 0.242764 | 1.204413 | 6.344017 | 3.085817 | 1.5513918 | 0.1183372 | 110 | 55 | 3 | 6 | 260 | 150 | 40
MERCE1_BancV_0265.d7d | 29358 | 149.7 | 14.78 | 1.4977 | 1.495993 | 94.6 | 66.7 | 74.2 | 72.5 | 71.2 | 39.8 | 0.1045915 | 0.2444184 | 1.250537 | 6.06107 | 3.788333 | 1.5513918 | 0.1183372 | 110 | 55 | 3 | 6 | 260 | 150 | 40
MERCE1_BancV_0265.d7d | 31858 | 149.7 | 14.77 | 1.4985 | 1.496793 | 94.6 | 66.7 | 74.3 | 72.6 | 71.1 | 39.4 | 0.1044242 | 0.2460711 | 1.304682 | 5.891436 | 4.490098 | 1.5513918 | 0.1183372 | 110 | 55 | 3 | 6 | 260 | 150 | 40
MERCE1_BancV_0266.d7d | 34358 | 149.7 | 14.78 | 1.4987 | 1.497111 | 94.5 | 66.5 | 74.1 | 72.3 | 70.8 | 39.4 | 0.1050788 | 0.2455925 | 1.326239 | 6.555282 | 4.286886 | 1.5513918 | 0.1183372 | 110 | 55 | 3 | 6 | 260 | 150 | 40
MERCE1_BancV_0266.d7d | 36858 | 149.7 | 14.78 | 1.5003 | 1.498237 | 94.9 | 66.7 | 74.4 | 72.7 | 71.1 | 40.1 | 0.105412 | 0.2439948 | 1.402446 | 6.893148 | 3.608469 | 1.5513918 | 0.1183372 | 110 | 55 | 3 | 6 | 260 | 150 | 40
MERCE1_BancV_0266.d7d | 39358 | 149.7 | 14.78 | 1.5006 | 1.498656 | 94.8 | 66.6 | 74.3 | 72.4 | 70.9 | 39.3 | 0.1057248 | 0.2470622 | 1.430771 | 7.210336 | 4.910957 | 1.5513918 | 0.1183372 | 110 | 55 | 3 | 6 | 260 | 150 | 40
MERCE1_BancV_0267.d7d | 41858 | 149.6 | 14.78 | 1.5018 | 1.500116 | 94.9 | 66.7 | 74.5 | 72.7 | 71.1 | 40.2 | 0.1052658 | 0.243469 | 1.529619 | 6.744926 | 3.385169 | 1.5513918 | 0.1183372 | 110 | 55 | 3 | 6 | 260 | 150 | 40
MERCE1_BancV_0267.d7d | 44358 | 149.6 | 14.78 | 1.5059 | 1.504216 | 94.9 | 66.7 | 74.3 | 72.5 | 71 | 39.7 | 0.1055341 | 0.2450255 | 1.807112 | 7.016954 | 4.046136 | 1.5513918 | 0.1183372 | 110 | 55 | 3 | 6 | 260 | 150 | 40
MERCE1_BancV_0267.d7d | 46858 | 149.6 | 14.78 | 1.5113 | 1.509379 | 95.1 | 66.9 | 74.4 | 72.6 | 71.3 | 39.3 | 0.1052676 | 0.2468038 | 2.156549 | 6.746703 | 4.801266 | 1.5513918 | 0.1183372 | 110 | 55 | 3 | 6 | 260 | 150 | 40
MERCE1_BancV_0267.d7d | 49358 | 149.7 | 14.78 | 1.518 | 1.514989 | 95.7 | 67.1 | 74.6 | 72.8 | 71.8 | 39.6 | 0.1061631 | 0.2468706 | 2.536239 | 7.654834 | 4.829592 | 1.5513918 | 0.1183372 | 110 | 55 | 3 | 6 | 260 | 150 | 40
MERCE1_BancV_0268.d7d | 51858 | 149.7 | 14.78 | 1.5199 | 1.517363 | 95.3 | 66.9 | 74.4 | 72.6 | 71.7 | 39.3 | 0.1050415 | 0.2461224 | 2.696915 | 6.517477 | 4.511918 | 1.5513918 | 0.1183372 | 110 | 55 | 3 | 6 | 260 | 150 | 40
MERCE1_BancV_0268.d7d | 54358 | 149.6 | 14.78 | 1.5235 | 1.520513 | 96 | 67 | 74.8 | 73 | 72.1 | 39.5 | 0.1065087 | 0.2478988 | 2.910075 | 8.005277 | 5.266214 | 1.5513918 | 0.1183372 | 110 | 55 | 3 | 6 | 260 | 150 | 40
MERCE1_BancV_0272.d7d | 56858 | 149.6 | 14.78 | 1.5249 | 1.522505 | 95.5 | 66.8 | 74.4 | 72.8 | 71.7 | 39.4 | 0.1055342 | 0.2459178 | 3.044931 | 7.017087 | 4.425006 | 1.5513918 | 0.1183372 | 110 | 55 | 3 | 6 | 260 | 150 | 40
MERCE1_BancV_0273.d7d | 56948 | 149.5 | 14.79 | 1.5259 | 1.523292 | 96 | 66.9 | 74.5 | 72.8 | 71.9 | 39.6 | 0.1072891 | 0.2472361 | 3.098161 | 8.796575 | 4.984805 | 1.5513918 | 0.1183372 | 110 | 55 | 3 | 6 | 260 | 150 | 40