## Rth Module 22L
Nom de fichier | N° de cycle | Ic (A) | Vge (V) | Vce avant coupure (V) | Vce corrigé à Tj0 (V) | Tj (st) (°C) | Tc1 (°C) | Tc3 (°C) | Tc5 (°C) | Tc7 (°C) | Tw123 (°C) | Rth(j-c) (°C/W) | Rth(jw) (°C/W) | %Vce corrigé | %Rth jc | %Rth jw | Seuil Vce (V) | Seuil Rth(j-c) (°C/W) | DeltaT | Tref | ton | toff | Ip | Is | Tvulcatherm
MERCE1_BancV_0258.d7d | 0 | 149.6 | 14.82 | 1.4777 | 1.479216 | 91.2 | 67.2 | 72.2 | 72 | 68.8 | 40.2 | 0.09567369 | 0.2307025 | 0 | 0 | 0 | 1.5531768 | 0.1148084 | 110 | 55 | 3 | 6 | 260 | 150 | 40
MERCE1_BancV_0259.d7d | 6858 | 149.7 | 14.78 | 1.4877 | 1.487652 | 92.2 | 67.4 | 72.3 | 72.1 | 69 | 39.6 | 0.09878375 | 0.236183 | 0.5702989 | 3.250702 | 2.375556 | 1.5531768 | 0.1148084 | 110 | 55 | 3 | 6 | 260 | 150 | 40
MERCE1_BancV_0260.d7d | 9358 | 149.7 | 14.77 | 1.4897 | 1.489889 | 92 | 67.2 | 72.1 | 71.8 | 68.9 | 40.6 | 0.09865113 | 0.2304849 | 0.7215283 | 3.112082 | -0.09431736 | 1.5531768 | 0.1148084 | 110 | 55 | 3 | 6 | 260 | 150 | 40
MERCE1_BancV_0261.d7d | 11858 | 149.7 | 14.82 | 1.4914 | 1.490996 | 92.5 | 67.3 | 72.3 | 72 | 69.1 | 39.8 | 0.09999437 | 0.2360449 | 0.7963974 | 4.516059 | 2.31572 | 1.5531768 | 0.1148084 | 110 | 55 | 3 | 6 | 260 | 150 | 40
MERCE1_BancV_0261.d7d | 14358 | 149.7 | 14.82 | 1.493 | 1.492596 | 92.5 | 67.5 | 72.5 | 72.2 | 69.3 | 39.4 | 0.09899236 | 0.2375817 | 0.9045628 | 3.468741 | 2.98183 | 1.5531768 | 0.1148084 | 110 | 55 | 3 | 6 | 260 | 150 | 40
MERCE1_BancV_0262.d7d | 16858 | 149.7 | 14.82 | 1.4937 | 1.493178 | 92.6 | 67.3 | 72.3 | 72.1 | 69 | 39.4 | 0.1002876 | 0.2379175 | 0.9438739 | 4.822561 | 3.127417 | 1.5531768 | 0.1148084 | 110 | 55 | 3 | 6 | 260 | 150 | 40
MERCE1_BancV_0262.d7d | 19358 | 149.7 | 14.82 | 1.4952 | 1.494441 | 92.8 | 67.7 | 72.5 | 72.3 | 69.2 | 39.7 | 0.09996362 | 0.2372321 | 1.029256 | 4.483918 | 2.830305 | 1.5531768 | 0.1148084 | 110 | 55 | 3 | 6 | 260 | 150 | 40
MERCE1_BancV_0262.d7d | 21858 | 149.7 | 14.82 | 1.4957 | 1.495178 | 92.6 | 67.5 | 72.2 | 72 | 69 | 39.1 | 0.1001535 | 0.2389392 | 1.079081 | 4.682396 | 3.570287 | 1.5531768 | 0.1148084 | 110 | 55 | 3 | 6 | 260 | 150 | 40
MERCE1_BancV_0262.d7d | 24358 | 149.7 | 14.82 | 1.4968 | 1.495804 | 93 | 67.7 | 72.6 | 72.4 | 69.4 | 39.6 | 0.100303 | 0.2383174 | 1.121399 | 4.838698 | 3.300726 | 1.5531768 | 0.1148084 | 110 | 55 | 3 | 6 | 260 | 150 | 40
MERCE1_BancV_0265.d7d | 26858 | 149.7 | 14.82 | 1.4979 | 1.496904 | 93 | 67.6 | 72.6 | 72.4 | 69.3 | 40.1 | 0.1004524 | 0.2359126 | 1.195763 | 4.994772 | 2.258341 | 1.5531768 | 0.1148084 | 110 | 55 | 3 | 6 | 260 | 150 | 40
MERCE1_BancV_0265.d7d | 29358 | 149.7 | 14.82 | 1.4988 | 1.497804 | 93 | 67.8 | 72.7 | 72.4 | 69.4 | 39.8 | 0.09994636 | 0.237108 | 1.256606 | 4.465879 | 2.776503 | 1.5531768 | 0.1148084 | 110 | 55 | 3 | 6 | 260 | 150 | 40
MERCE1_BancV_0265.d7d | 31858 | 149.7 | 14.82 | 1.4996 | 1.498485 | 93.1 | 67.9 | 72.7 | 72.4 | 69.5 | 39.4 | 0.1001158 | 0.2392087 | 1.302677 | 4.642947 | 3.687104 | 1.5531768 | 0.1148084 | 110 | 55 | 3 | 6 | 260 | 150 | 40
MERCE1_BancV_0266.d7d | 34358 | 149.7 | 14.82 | 1.5002 | 1.499441 | 92.8 | 67.8 | 72.4 | 72.1 | 69.2 | 39.4 | 0.09985309 | 0.2377772 | 1.367273 | 4.36839 | 3.066609 | 1.5531768 | 0.1148084 | 110 | 55 | 3 | 6 | 260 | 150 | 40
MERCE1_BancV_0266.d7d | 36858 | 149.7 | 14.82 | 1.5019 | 1.500667 | 93.2 | 68.3 | 72.7 | 72.5 | 69.4 | 40.1 | 0.09996245 | 0.2361738 | 1.450154 | 4.482698 | 2.371577 | 1.5531768 | 0.1148084 | 110 | 55 | 3 | 6 | 260 | 150 | 40
MERCE1_BancV_0266.d7d | 39358 | 149.7 | 14.82 | 1.5061 | 1.505104 | 93 | 67.8 | 72.6 | 72.2 | 69.4 | 39.3 | 0.09979457 | 0.2381764 | 1.75011 | 4.307228 | 3.239613 | 1.5531768 | 0.1148084 | 110 | 55 | 3 | 6 | 260 | 150 | 40
MERCE1_BancV_0267.d7d | 41858 | 149.6 | 14.83 | 1.5088 | 1.508301 | 92.9 | 68.1 | 72.8 | 72.5 | 69.5 | 40.2 | 0.09824272 | 0.2334787 | 1.966273 | 2.6852 | 1.203385 | 1.5531768 | 0.1148084 | 110 | 55 | 3 | 6 | 260 | 150 | 40
MERCE1_BancV_0267.d7d | 44358 | 149.6 | 14.82 | 1.5091 | 1.508364 | 93.1 | 67.9 | 72.8 | 72.5 | 69.4 | 39.7 | 0.09944129 | 0.2365329 | 1.970531 | 3.937969 | 2.527256 | 1.5531768 | 0.1148084 | 110 | 55 | 3 | 6 | 260 | 150 | 40
MERCE1_BancV_0267.d7d | 46858 | 149.6 | 14.82 | 1.5109 | 1.510046 | 93.2 | 68.3 | 72.8 | 72.6 | 69.7 | 39.3 | 0.0988804 | 0.2384632 | 2.084206 | 3.35172 | 3.36396 | 1.5531768 | 0.1148084 | 110 | 55 | 3 | 6 | 260 | 150 | 40
MERCE1_BancV_0267.d7d | 49358 | 149.7 | 14.82 | 1.5162 | 1.514493 | 93.6 | 68.5 | 73.2 | 72.9 | 70.1 | 39.6 | 0.09879937 | 0.2379115 | 2.384837 | 3.267022 | 3.124809 | 1.5531768 | 0.1148084 | 110 | 55 | 3 | 6 | 260 | 150 | 40
MERCE1_BancV_0268.d7d | 51858 | 149.7 | 14.82 | 1.5191 | 1.517867 | 93.2 | 68.1 | 73 | 72.8 | 70 | 39.3 | 0.09773128 | 0.2370176 | 2.612932 | 2.150642 | 2.737334 | 1.5531768 | 0.1148084 | 110 | 55 | 3 | 6 | 260 | 150 | 40
MERCE1_BancV_0268.d7d | 54358 | 149.6 | 14.83 | 1.5388 | 1.536998 | 94 | 68.3 | 73.8 | 73.3 | 70.6 | 39.5 | 0.09773919 | 0.236746 | 3.906249 | 2.158908 | 2.619625 | 1.5531768 | 0.1148084 | 110 | 55 | 3 | 6 | 260 | 150 | 40
MERCE1_BancV_0272.d7d | 56858 | 149.6 | 14.83 | 1.5457 | 1.544016 | 93.9 | 67.8 | 73.6 | 73.2 | 70.4 | 39.4 | 0.09795157 | 0.2356892 | 4.380724 | 2.38089 | 2.161531 | 1.5531768 | 0.1148084 | 110 | 55 | 3 | 6 | 260 | 150 | 40
MERCE1_BancV_0273.d7d | 56948 | 149.5 | 14.83 | 1.5598 | 1.557903 | 94.4 | 68.2 | 73.6 | 73 | 70.8 | 39.6 | 0.09863197 | 0.2350014 | 5.319497 | 3.092061 | 1.863394 | 1.5531768 | 0.1148084 | 110 | 55 | 3 | 6 | 260 | 150 | 40