## Rth Module 28H
Nom de fichier | N° de cycle | Ic (A) | Vge (V) | Vce avant coupure (V) | Vce corrigé à Tj0 (V) | Tj (st) (°C) | Tc2 (°C) | Tc4 (°C) | Tc6 (°C) | Tc8 (°C) | Tw123 (°C) | Rth(j-c) (°C/W) | Rth(jw) (°C/W) | %Vce corrigé | %Rth jc | %Rth jw | Seuil Vce (V) | Seuil Rth(j-c) (°C/W) | DeltaT | Tref | ton | toff | Ip | Is | Tvulcatherm
MERCE1_BancV_0285.d7d | 0 | 149.5 | 14.78 | 1.4866 | 1.488495 | 93.7 | 69 | 75.9 | 74.4 | 72.4 | 42.7 | 0.0934772 | 0.2294747 | 0 | 0 | 0 | 1.56291975 | 0.1121726 | 90 | 55 | 3 | 6 | 240 | 150 | 43
MERCE1_BancV_0286.d7d | 5000 | 149.7 | 14.77 | 1.4914 | 1.491707 | 94.4 | 69.4 | 76.3 | 74.8 | 72.8 | 42.6 | 0.09439558 | 0.2320138 | 0.2158198 | 0.9824569 | 1.106474 | 1.56291975 | 0.1121726 | 90 | 55 | 3 | 6 | 240 | 150 | 43
MERCE1_BancV_0289.d7d | 11575 | 149.9 | 14.77 | 1.4955 | 1.49422 | 95.1 | 69.6 | 76.6 | 75 | 73 | 42.2 | 0.09613006 | 0.2359759 | 0.3846122 | 2.837974 | 2.833062 | 1.56291975 | 0.1121726 | 90 | 55 | 3 | 6 | 240 | 150 | 43
MERCE1_BancV_0290.d7d | 16575 | 149.8 | 14.77 | 1.4976 | 1.496343 | 95.4 | 69.9 | 76.9 | 75.3 | 73.3 | 43.2 | 0.09605935 | 0.232682 | 0.5272721 | 2.762324 | 1.397676 | 1.56291975 | 0.1121726 | 90 | 55 | 3 | 6 | 240 | 150 | 43
| 21575 | 149.9 | 14.77 | 1.4995 | 1.497509 | 95.7 | 69.8 | 76.9 | 75.2 | 73.4 | 42.6 | 0.09731952 | 0.2362362 | 0.6055717 | 4.110432 | 2.946495 | 1.56291975 | 0.1121726 | 90 | 55 | 3 | 6 | 240 | 150 | 43
MERCE1_BancV_0291.d7d | 26575 | 149.9 | 14.77 | 1.5009 | 1.499027 | 95.6 | 69.9 | 77.2 | 75.3 | 73.6 | 42.5 | 0.09600644 | 0.2360158 | 0.7075878 | 2.705724 | 2.850469 | 1.56291975 | 0.1121726 | 90 | 55 | 3 | 6 | 240 | 150 | 43
| 31575 | 149.9 | 14.77 | 1.5024 | 1.500053 | 96 | 69.7 | 77.2 | 75.2 | 73.4 | 42.5 | 0.09824175 | 0.2375563 | 0.7765152 | 5.09701 | 3.521777 | 1.56291975 | 0.1121726 | 90 | 55 | 3 | 6 | 240 | 150 | 43
MERCE1_BancV_0292.d7d | 36575 | 149.7 | 14.77 | 1.5031 | 1.501985 | 95.6 | 69.7 | 77.1 | 75.2 | 73.3 | 42.2 | 0.09677173 | 0.2373185 | 0.906312 | 3.524413 | 3.418141 | 1.56291975 | 0.1121726 | 90 | 55 | 3 | 6 | 240 | 150 | 43
| 41575 | 149.9 | 14.77 | 1.5046 | 1.502253 | 96 | 69.5 | 77 | 75 | 73.3 | 42.4 | 0.09887402 | 0.2376523 | 0.9243155 | 5.773399 | 3.563625 | 1.56291975 | 0.1121726 | 90 | 55 | 3 | 6 | 240 | 150 | 43
MERCE1_BancV_0294.d7d | 49034 | 149.6 | 14.78 | 1.5052 | 1.504464 | 95.6 | 69.6 | 77.1 | 75.1 | 73.3 | 42.7 | 0.09692336 | 0.2349253 | 1.072856 | 3.686625 | 2.375259 | 1.56291975 | 0.1121726 | 90 | 55 | 3 | 6 | 240 | 150 | 43
MERCE1_BancV_0295.d7d | 54034 | 149.6 | 14.78 | 1.5062 | 1.505583 | 95.5 | 69.5 | 77.1 | 75 | 73.3 | 42.2 | 0.09663711 | 0.2365446 | 1.147999 | 3.380402 | 3.08088 | 1.56291975 | 0.1121726 | 90 | 55 | 3 | 6 | 240 | 150 | 43
| 59034 | 149.6 | 14.78 | 1.5073 | 1.506327 | 95.8 | 69.7 | 77.3 | 75.2 | 73.3 | 43.1 | 0.0972318 | 0.2337111 | 1.198015 | 4.016587 | 1.846115 | 1.56291975 | 0.1121726 | 90 | 55 | 3 | 6 | 240 | 150 | 43
MERCE1_BancV_0296.d7d | 64034 | 149.7 | 14.78 | 1.5086 | 1.50713 | 95.9 | 69.9 | 77.5 | 75.4 | 73.7 | 42.6 | 0.09641892 | 0.2360105 | 1.251929 | 3.146988 | 2.848142 | 1.56291975 | 0.1121726 | 90 | 55 | 3 | 6 | 240 | 150 | 43
MERCE1_BancV_0299.d7d | 71679 | 149.9 | 14.78 | 1.5113 | 1.508005 | 96.8 | 69.9 | 77.7 | 75.4 | 73.9 | 43.1 | 0.09964957 | 0.2370402 | 1.310744 | 6.603075 | 3.296859 | 1.56291975 | 0.1121726 | 90 | 55 | 3 | 6 | 240 | 150 | 43
MERCE1_BancV_0300.d7d | 76679 | 149.9 | 14.78 | 1.5117 | 1.508287 | 96.9 | 69.9 | 77.7 | 75.2 | 74 | 42.2 | 0.1001748 | 0.2413904 | 1.329655 | 7.164983 | 5.192609 | 1.56291975 | 0.1121726 | 90 | 55 | 3 | 6 | 240 | 150 | 43
| 81679 | 149.7 | 14.78 | 1.5119 | 1.509837 | 96.4 | 69.8 | 77.6 | 75.2 | 73.7 | 42.4 | 0.09863853 | 0.2385882 | 1.433822 | 5.521484 | 3.971435 | 1.56291975 | 0.1121726 | 90 | 55 | 3 | 6 | 240 | 150 | 43
MERCE1_BancV_0301.d7d | 86679 | 149.8 | 14.78 | 1.5132 | 1.50981 | 97.2 | 70 | 77.9 | 75.6 | 74 | 43 | 0.1006938 | 0.2391064 | 1.432006 | 7.720145 | 4.197257 | 1.56291975 | 0.1121726 | 90 | 55 | 3 | 6 | 240 | 150 | 43
| 91679 | 149.8 | 14.78 | 1.5137 | 1.510429 | 97.1 | 70 | 77.9 | 75.5 | 74 | 42.5 | 0.1003298 | 0.2407914 | 1.473558 | 7.330726 | 4.931568 | 1.56291975 | 0.1121726 | 90 | 55 | 3 | 6 | 240 | 150 | 43
MERCE1_BancV_0302.d7d | 96679 | 149.8 | 14.78 | 1.5143 | 1.510673 | 97.4 | 70 | 77.8 | 75.5 | 74 | 42.9 | 0.1017227 | 0.2402552 | 1.489983 | 8.820887 | 4.697886 | 1.56291975 | 0.1121726 | 90 | 55 | 3 | 6 | 240 | 150 | 43
| 101679 | 149.8 | 14.78 | 1.5156 | 1.51221 | 97.2 | 69.9 | 77.8 | 75.3 | 74.4 | 42.6 | 0.1006444 | 0.2404896 | 1.593242 | 7.667365 | 4.800023 | 1.56291975 | 0.1121726 | 90 | 55 | 3 | 6 | 240 | 150 | 43
MERCE1_BancV_0303.d7d | 106679 | 149.8 | 14.78 | 1.5163 | 1.512555 | 97.5 | 70.1 | 78 | 75.6 | 74.8 | 43.2 | 0.100708 | 0.2390578 | 1.616386 | 7.735404 | 4.176084 | 1.56291975 | 0.1121726 | 90 | 55 | 3 | 6 | 240 | 150 | 43
| 111679 | 149.7 | 14.79 | 1.5166 | 1.513708 | 97.1 | 70 | 77.8 | 75.4 | 74.5 | 43.1 | 0.09987446 | 0.2378488 | 1.693848 | 6.843654 | 3.649223 | 1.56291975 | 0.1121726 | 90 | 55 | 3 | 6 | 240 | 150 | 43
MERCE1_BancV_0304.d7d | 116679 | 149.7 | 14.78 | 1.5179 | 1.514771 | 97.3 | 70 | 77.8 | 75.5 | 74.5 | 42.8 | 0.1005591 | 0.2398455 | 1.765261 | 7.576035 | 4.519347 | 1.56291975 | 0.1121726 | 90 | 55 | 3 | 6 | 240 | 150 | 43
MERCE1_BancV_0305.d7d | 121522 | 149.7 | 14.79 | 1.5182 | 1.515426 | 97 | 69.8 | 77.8 | 75.3 | 74.2 | 42.2 | 0.0999892 | 0.2411181 | 1.8093 | 6.966403 | 5.073915 | 1.56291975 | 0.1121726 | 90 | 55 | 3 | 6 | 240 | 150 | 43
| 126522 | 149.7 | 14.79 | 1.5199 | 1.517245 | 96.9 | 69.9 | 77.6 | 75.2 | 74.5 | 42.3 | 0.09932798 | 0.2399694 | 1.931471 | 6.259046 | 4.573338 | 1.56291975 | 0.1121726 | 90 | 55 | 3 | 6 | 240 | 150 | 43
MERCE1_BancV_0306.d7d | 131522 | 149.6 | 14.79 | 1.5221 | 1.519113 | 97.5 | 70 | 77.8 | 75.3 | 74.6 | 42.9 | 0.1013367 | 0.2397827 | 2.056965 | 8.407972 | 4.491992 | 1.56291975 | 0.1121726 | 90 | 55 | 3 | 6 | 240 | 150 | 43
| 136522 | 149.6 | 14.79 | 1.5258 | 1.523168 | 97.2 | 69.9 | 77.7 | 75.3 | 74.4 | 42.5 | 0.1002148 | 0.2396393 | 2.329422 | 7.207751 | 4.429517 | 1.56291975 | 0.1121726 | 90 | 55 | 3 | 6 | 240 | 150 | 43
MERCE1_BancV_0307.d7d | 141522 | 149.7 | 14.79 | 1.529 | 1.525278 | 97.8 | 70.3 | 77.8 | 75.5 | 75.3 | 42.5 | 0.100812 | 0.2415994 | 2.471174 | 7.846663 | 5.283664 | 1.56291975 | 0.1121726 | 90 | 55 | 3 | 6 | 240 | 150 | 43
MERCE1_BancV_0308.d7d | 146697 | 149.6 | 14.79 | 1.5317 | 1.527883 | 98.2 | 70.5 | 78.2 | 75.7 | 75.8 | 43.3 | 0.1010289 | 0.2395891 | 2.646182 | 8.078667 | 4.407617 | 1.56291975 | 0.1121726 | 90 | 55 | 3 | 6 | 240 | 150 | 43
MERCE1_BancV_0309.d7d | 149683 | 149.7 | 14.79 | 1.5337 | 1.52986 | 97.9 | 70.4 | 78.1 | 75.7 | 75.6 | 42.6 | 0.09995867 | 0.240859 | 2.778968 | 6.933741 | 4.961024 | 1.56291975 | 0.1121726 | 90 | 55 | 3 | 6 | 240 | 150 | 43
MERCE1_BancV_0311.d7d | 152011 | 149.6 | 14.79 | 1.5397 | 1.536239 | 97.9 | 70.5 | 78.3 | 75.5 | 75.7 | 43.2 | 0.09941863 | 0.2374759 | 3.207522 | 6.356018 | 3.486755 | 1.56291975 | 0.1121726 | 90 | 55 | 3 | 6 | 240 | 150 | 43
MERCE1_BancV_0312.d7d | 155009 | 149.5 | 14.79 | 1.5399 | 1.536936 | 97.8 | 70.3 | 78.1 | 75.4 | 75.6 | 42.4 | 0.0996894 | 0.2406446 | 3.254381 | 6.64568 | 4.867568 | 1.56291975 | 0.1121726 | 90 | 55 | 3 | 6 | 240 | 150 | 43
| 160009 | 149.5 | 14.8 | 1.5567 | 1.553618 | 97.9 | 70.3 | 77.9 | 74.9 | 75.5 | 42.1 | 0.09990261 | 0.2397663 | 4.375077 | 6.87377 | 4.484826 | 1.56291975 | 0.1121726 | 90 | 55 | 3 | 6 | 240 | 150 | 43