## Sheet1
N° de cycle | Ic (A) | Vge (V) | Vce avant coupure (V) | Vce corrigé à Tj0 (V) | Tj (st) (°C) | Tc2 (°C) | Tc4 (°C) | Tc6 (°C) | Tc8 (°C) | Tw123 (°C) | Rth(j-c) (°C/W) | Rth(jw) (°C/W) | %Vce corrigé | %Rth jc | %Rth jw | Seuil Vce (V) | Seuil Rth(j-c) (°C/W) | DeltaT | Tref | ton | toff | Ip | Is | Tvulcatherm
0 | 149.8 | 14.87 | 1.4881 | 1.488858 | 99.6 | 76.7 | 76.1 | 79.8 | 74.4 | 45.3 | 0.1025043 | 0.243588 | 0 | 0 | 0 | 1.5633009 | 0.1230052 | 70 | 55 | 3 | 6 | 210 | 150 | 46
10000 | 149.9 | 14.87 | 1.4906 | 1.490268 | 100.2 | 77 | 76.4 | 80.3 | 74.7 | 45.7 | 0.103383 | 0.2439123 | 0.09470153 | 0.8572113 | 0.1331441 | 1.5633009 | 0.1230052 | 70 | 55 | 3 | 6 | 210 | 150 | 46
20000 | 149.7 | 14.87 | 1.4916 | 1.492144 | 100.1 | 77.1 | 76.2 | 80.4 | 74.6 | 45.3 | 0.1031159 | 0.245418 | 0.220738 | 0.5965738 | 0.7512595 | 1.5633009 | 0.1230052 | 70 | 55 | 3 | 6 | 210 | 150 | 46
30000 | 149.7 | 14.87 | 1.4935 | 1.492978 | 101 | 77.6 | 76.5 | 80.9 | 75 | 46.4 | 0.1051092 | 0.2442112 | 0.2767177 | 2.541239 | 0.2558483 | 1.5633009 | 0.1230052 | 70 | 55 | 3 | 6 | 210 | 150 | 46
40000 | 149.6 | 14.88 | 1.4943 | 1.494512 | 100.7 | 77.3 | 76.2 | 80.6 | 74.8 | 45.9 | 0.1050113 | 0.2451383 | 0.3797842 | 2.445748 | 0.6364409 | 1.5633009 | 0.1230052 | 70 | 55 | 3 | 6 | 210 | 150 | 46
50000 | 149.7 | 14.87 | 1.4957 | 1.494822 | 101.3 | 77.6 | 76.4 | 80.9 | 75.1 | 46.1 | 0.1062945 | 0.2465317 | 0.4006036 | 3.697524 | 1.208476 | 1.5633009 | 0.1230052 | 70 | 55 | 3 | 6 | 210 | 150 | 46
60000 | 149.7 | 14.88 | 1.4965 | 1.495859 | 101.1 | 77.5 | 76.3 | 80.8 | 75 | 45.6 | 0.1057913 | 0.247739 | 0.4702549 | 3.206619 | 1.704124 | 1.5633009 | 0.1230052 | 70 | 55 | 3 | 6 | 210 | 150 | 46
70000 | 149.7 | 14.88 | 1.4972 | 1.496204 | 101.4 | 77.4 | 76.1 | 80.6 | 74.8 | 45.2 | 0.1078611 | 0.2507464 | 0.4933925 | 5.225886 | 2.938728 | 1.5633009 | 0.1230052 | 70 | 55 | 3 | 6 | 210 | 150 | 46
80000 | 149.6 | 14.88 | 1.4981 | 1.497364 | 101.5 | 77.5 | 76.2 | 80.8 | 74.9 | 45.7 | 0.1077568 | 0.2489785 | 0.5713378 | 5.124142 | 2.212945 | 1.5633009 | 0.1230052 | 70 | 55 | 3 | 6 | 210 | 150 | 46
90000 | 149.6 | 14.88 | 1.4986 | 1.498101 | 101.3 | 77.3 | 75.8 | 80.6 | 74.7 | 44.9 | 0.1079439 | 0.2515717 | 0.6208395 | 5.306643 | 3.277539 | 1.5633009 | 0.1230052 | 70 | 55 | 3 | 6 | 210 | 150 | 46
100000 | 149.6 | 14.88 | 1.4996 | 1.498509 | 101.8 | 77.6 | 76.1 | 80.8 | 74.7 | 45.8 | 0.1092092 | 0.2496209 | 0.6482079 | 6.541004 | 2.476693 | 1.5633009 | 0.1230052 | 70 | 55 | 3 | 6 | 210 | 150 | 46
110000 | 149.6 | 14.88 | 1.5004 | 1.499427 | 101.7 | 77.7 | 76.2 | 80.9 | 74.9 | 45.2 | 0.1081485 | 0.2517154 | 0.7098998 | 5.506281 | 3.336536 | 1.5633009 | 0.1230052 | 70 | 55 | 3 | 6 | 210 | 150 | 46
120000 | 149.6 | 14.88 | 1.5009 | 1.499453 | 102.1 | 77.8 | 76.3 | 81 | 74.9 | 45.5 | 0.1095599 | 0.2520769 | 0.7116448 | 6.883208 | 3.484947 | 1.5633009 | 0.1230052 | 70 | 55 | 3 | 6 | 210 | 150 | 46
130000 | 149.7 | 14.88 | 1.5018 | 1.499619 | 102.4 | 77.6 | 76.1 | 81 | 74.8 | 45.4 | 0.1113115 | 0.2535368 | 0.7227597 | 8.59202 | 4.084259 | 1.5633009 | 0.1230052 | 70 | 55 | 3 | 6 | 210 | 150 | 46
140000 | 149.7 | 14.88 | 1.5022 | 1.500019 | 102.4 | 77.5 | 76.1 | 81 | 74.6 | 45.3 | 0.1116154 | 0.2539139 | 0.749626 | 8.888468 | 4.239099 | 1.5633009 | 0.1230052 | 70 | 55 | 3 | 6 | 210 | 150 | 46
150000 | 149.7 | 14.88 | 1.5033 | 1.501119 | 102.4 | 77.8 | 76.3 | 81.3 | 74.9 | 45.4 | 0.1103118 | 0.2532838 | 0.8235081 | 7.616664 | 3.980403 | 1.5633009 | 0.1230052 | 70 | 55 | 3 | 6 | 210 | 150 | 46
160000 | 149.7 | 14.88 | 1.5035 | 1.501082 | 102.6 | 77.9 | 76.5 | 81.4 | 75 | 45.4 | 0.1106303 | 0.2541387 | 0.8210223 | 7.927431 | 4.331367 | 1.5633009 | 0.1230052 | 70 | 55 | 3 | 6 | 210 | 150 | 46
175000 | 149.7 | 14.88 | 1.5042 | 1.502256 | 102.2 | 77.8 | 76.4 | 81.1 | 74.7 | 45.4 | 0.1096906 | 0.2522441 | 0.899876 | 7.010722 | 3.553564 | 1.5633009 | 0.1230052 | 70 | 55 | 3 | 6 | 210 | 150 | 46
190000 | 149.7 | 14.89 | 1.5053 | 1.503237 | 102.3 | 78.1 | 76.8 | 81.6 | 75.1 | 45.4 | 0.1082792 | 0.2525035 | 0.9657987 | 5.633748 | 3.660072 | 1.5633009 | 0.1230052 | 70 | 55 | 3 | 6 | 210 | 150 | 46
200000 | 149.7 | 14.89 | 1.5057 | 1.503045 | 102.8 | 78.1 | 76.7 | 81.5 | 75.1 | 45.2 | 0.1106905 | 0.255542 | 0.9528677 | 7.986142 | 4.907451 | 1.5633009 | 0.1230052 | 70 | 55 | 3 | 6 | 210 | 150 | 46
210000 | 149.7 | 14.89 | 1.5059 | 1.503126 | 102.9 | 78 | 76.7 | 81.5 | 75 | 46 | 0.1113412 | 0.2524029 | 0.9583414 | 8.620929 | 3.61877 | 1.5633009 | 0.1230052 | 70 | 55 | 3 | 6 | 210 | 150 | 46
220000 | 149.7 | 14.9 | 1.506 | 1.503819 | 102.4 | 77.7 | 76.2 | 81.2 | 74.7 | 44.8 | 0.1106684 | 0.2554911 | 1.004855 | 7.964631 | 4.886553 | 1.5633009 | 0.1230052 | 70 | 55 | 3 | 6 | 210 | 150 | 46
230000 | 149.7 | 14.89 | 1.507 | 1.504108 | 103 | 77.9 | 76.4 | 81.5 | 74.9 | 45.6 | 0.1122573 | 0.254435 | 1.024264 | 9.514627 | 4.453005 | 1.5633009 | 0.1230052 | 70 | 55 | 3 | 6 | 210 | 150 | 46
240000 | 149.7 | 14.89 | 1.5076 | 1.504708 | 103 | 78 | 76.3 | 81.4 | 75 | 45.5 | 0.1122126 | 0.2547768 | 1.064563 | 9.471042 | 4.593336 | 1.5633009 | 0.1230052 | 70 | 55 | 3 | 6 | 210 | 150 | 46
250000 | 149.8 | 14.89 | 1.5081 | 1.504236 | 103.5 | 78.1 | 76.4 | 81.5 | 75 | 45.2 | 0.1139817 | 0.2580635 | 1.032893 | 11.19698 | 5.942618 | 1.5633009 | 0.1230052 | 70 | 55 | 3 | 6 | 210 | 150 | 46
260000 | 149.8 | 14.89 | 1.5082 | 1.504455 | 103.4 | 78 | 76.3 | 81.4 | 75 | 45.4 | 0.1138635 | 0.2567185 | 1.047569 | 11.08166 | 5.390471 | 1.5633009 | 0.1230052 | 70 | 55 | 3 | 6 | 210 | 150 | 46
270000 | 149.8 | 14.89 | 1.5084 | 1.504536 | 103.5 | 78 | 76.4 | 81.4 | 75 | 45.4 | 0.1141803 | 0.2571271 | 1.053043 | 11.39074 | 5.558181 | 1.5633009 | 0.1230052 | 70 | 55 | 3 | 6 | 210 | 150 | 46
280000 | 149.8 | 14.89 | 1.5089 | 1.505155 | 103.4 | 78.1 | 76.4 | 81.4 | 75.2 | 45.2 | 0.1133683 | 0.2574843 | 1.094585 | 10.59852 | 5.704825 | 1.5633009 | 0.1230052 | 70 | 55 | 3 | 6 | 210 | 150 | 46
290000 | 149.7 | 14.9 | 1.5088 | 1.505789 | 103.1 | 78 | 76.5 | 81.3 | 75 | 45.4 | 0.1124554 | 0.2554597 | 1.137203 | 9.707916 | 4.873663 | 1.5633009 | 0.1230052 | 70 | 55 | 3 | 6 | 210 | 150 | 46
300000 | 149.7 | 14.89 | 1.5095 | 1.505897 | 103.6 | 78.5 | 76.9 | 81.7 | 75.4 | 46.1 | 0.1127351 | 0.2544561 | 1.144421 | 9.980832 | 4.461685 | 1.5633009 | 0.1230052 | 70 | 55 | 3 | 6 | 210 | 150 | 46
310000 | 149.7 | 14.9 | 1.5096 | 1.506471 | 103.2 | 78 | 76.3 | 81.3 | 75.1 | 44.7 | 0.1129489 | 0.2588643 | 1.182976 | 10.18939 | 6.27137 | 1.5633009 | 0.1230052 | 70 | 55 | 3 | 6 | 210 | 150 | 46
319568 | 149.8 | 14.89 | 1.5104 | 1.506418 | 103.6 | 78.1 | 76.6 | 81.4 | 75.2 | 45.4 | 0.1139187 | 0.2572286 | 1.179415 | 11.13545 | 5.599848 | 1.5633009 | 0.1230052 | 70 | 55 | 3 | 6 | 210 | 150 | 46
329568 | 149.8 | 14.89 | 1.5108 | 1.506818 | 103.6 | 78.3 | 76.8 | 81.7 | 75.3 | 45.9 | 0.1130048 | 0.2549512 | 1.206281 | 10.2439 | 4.664915 | 1.5633009 | 0.1230052 | 70 | 55 | 3 | 6 | 210 | 150 | 46
339568 | 149.8 | 14.89 | 1.5109 | 1.507155 | 103.4 | 78.2 | 76.6 | 81.5 | 75.2 | 45 | 0.1127764 | 0.2580271 | 1.228916 | 10.02109 | 5.927668 | 1.5633009 | 0.1230052 | 70 | 55 | 3 | 6 | 210 | 150 | 46
360767 | 149.8 | 14.9 | 1.512 | 1.508018 | 103.6 | 78.2 | 76.6 | 81.7 | 75.1 | 45.2 | 0.113467 | 0.2578394 | 1.28688 | 10.69481 | 5.850605 | 1.5633009 | 0.1230052 | 70 | 55 | 3 | 6 | 210 | 150 | 46
370767 | 149.7 | 14.9 | 1.5132 | 1.509715 | 103.5 | 78.3 | 76.7 | 81.5 | 75.2 | 45.6 | 0.1129009 | 0.2555998 | 1.400893 | 10.14258 | 4.931174 | 1.5633009 | 0.1230052 | 70 | 55 | 3 | 6 | 210 | 150 | 46
380767 | 149.8 | 14.9 | 1.514 | 1.509662 | 103.9 | 78.5 | 76.8 | 81.8 | 75.4 | 45.2 | 0.1136478 | 0.2588215 | 1.397332 | 10.87119 | 6.25381 | 1.5633009 | 0.1230052 | 70 | 55 | 3 | 6 | 210 | 150 | 46
390767 | 149.9 | 14.9 | 1.5146 | 1.509528 | 104.2 | 78.6 | 76.8 | 82 | 75.4 | 45.3 | 0.114518 | 0.2594273 | 1.388298 | 11.72014 | 6.502502 | 1.5633009 | 0.1230052 | 70 | 55 | 3 | 6 | 210 | 150 | 46
400767 | 149.7 | 14.9 | 1.5143 | 1.510341 | 103.9 | 78.5 | 76.8 | 81.9 | 75.4 | 45.5 | 0.1135909 | 0.2576197 | 1.442938 | 10.81569 | 5.760434 | 1.5633009 | 0.1230052 | 70 | 55 | 3 | 6 | 210 | 150 | 46
403192 | 149.7 | 14.91 | 1.5141 | 1.51026 | 103.8 | 78.3 | 76.6 | 81.7 | 75.2 | 45 | 0.1140471 | 0.2594185 | 1.437464 | 11.26073 | 6.498886 | 1.5633009 | 0.1230052 | 70 | 55 | 3 | 6 | 210 | 150 | 46
411140 | 149.7 | 14.91 | 1.5148 | 1.510604 | 104.1 | 78.7 | 77 | 82.3 | 75.6 | 46 | 0.1133329 | 0.2562117 | 1.460602 | 10.564 | 5.182415 | 1.5633009 | 0.1230052 | 70 | 55 | 3 | 6 | 210 | 150 | 46
417649 | 149.7 | 14.9 | 1.5164 | 1.512441 | 103.9 | 78.6 | 76.8 | 82 | 75.5 | 45.5 | 0.1131032 | 0.257263 | 1.583985 | 10.3399 | 5.613971 | 1.5633009 | 0.1230052 | 70 | 55 | 3 | 6 | 210 | 150 | 46
425649 | 149.8 | 14.9 | 1.5171 | 1.512288 | 104.3 | 78.7 | 76.9 | 82.1 | 75.5 | 45.7 | 0.1144056 | 0.2578526 | 1.573708 | 11.6105 | 5.856053 | 1.5633009 | 0.1230052 | 70 | 55 | 3 | 6 | 210 | 150 | 46
433649 | 149.8 | 14.9 | 1.5191 | 1.514407 | 104.2 | 78.7 | 76.6 | 81.9 | 75.4 | 45.1 | 0.1144747 | 0.2597104 | 1.715998 | 11.67791 | 6.618705 | 1.5633009 | 0.1230052 | 70 | 55 | 3 | 6 | 210 | 150 | 46
443649 | 149.8 | 14.91 | 1.5205 | 1.516044 | 104 | 78.9 | 76.7 | 82 | 75.6 | 45.3 | 0.1128327 | 0.2577151 | 1.825949 | 10.07599 | 5.799585 | 1.5633009 | 0.1230052 | 70 | 55 | 3 | 6 | 210 | 150 | 46
451649 | 149.8 | 14.9 | 1.5223 | 1.517014 | 104.7 | 79.2 | 77.2 | 82.5 | 76 | 46.4 | 0.1139052 | 0.2556563 | 1.891131 | 11.1223 | 4.954387 | 1.5633009 | 0.1230052 | 70 | 55 | 3 | 6 | 210 | 150 | 46
459649 | 149.8 | 14.9 | 1.5224 | 1.51747 | 104.4 | 78.9 | 77 | 82.3 | 75.9 | 45.7 | 0.1134592 | 0.2573935 | 1.921726 | 10.68722 | 5.667544 | 1.5633009 | 0.1230052 | 70 | 55 | 3 | 6 | 210 | 150 | 46
465649 | 150.2 | 14.91 | 1.5251 | 1.518061 | 104.9 | 79.1 | 77.3 | 82.6 | 76.1 | 45.6 | 0.1140481 | 0.2588728 | 1.961453 | 11.26172 | 6.27486 | 1.5633009 | 0.1230052 | 70 | 55 | 3 | 6 | 210 | 150 | 46
473263 | 149.7 | 14.91 | 1.5238 | 1.519249 | 104.4 | 79 | 77 | 82.5 | 76.1 | 46.1 | 0.1128827 | 0.2555752 | 2.041213 | 10.12481 | 4.921112 | 1.5633009 | 0.1230052 | 70 | 55 | 3 | 6 | 210 | 150 | 46
481263 | 149.9 | 14.91 | 1.5246 | 1.518461 | 105.1 | 79.3 | 77.4 | 82.8 | 76.3 | 46.4 | 0.1144232 | 0.2568506 | 1.988318 | 11.62767 | 5.444675 | 1.5633009 | 0.1230052 | 70 | 55 | 3 | 6 | 210 | 150 | 46
489263 | 149.9 | 14.91 | 1.5247 | 1.518798 | 104.9 | 78.9 | 77 | 82.4 | 75.9 | 45.5 | 0.1152908 | 0.2598965 | 2.010954 | 12.47404 | 6.695109 | 1.5633009 | 0.1230052 | 70 | 55 | 3 | 6 | 210 | 150 | 46
497263 | 149.6 | 14.91 | 1.5254 | 1.520872 | 104.7 | 78.9 | 77 | 82.5 | 76.1 | 46.1 | 0.1142639 | 0.2567925 | 2.150256 | 11.47223 | 5.420818 | 1.5633009 | 0.1230052 | 70 | 55 | 3 | 6 | 210 | 150 | 46
505263 | 149.6 | 14.91 | 1.5249 | 1.520965 | 104.2 | 78.6 | 76.7 | 82.1 | 75.8 | 45.3 | 0.1135342 | 0.2581917 | 2.15647 | 10.7604 | 5.995258 | 1.5633009 | 0.1230052 | 70 | 55 | 3 | 6 | 210 | 150 | 46
513263 | 149.6 | 14.91 | 1.5253 | 1.521483 | 104.1 | 78.6 | 76.7 | 82.1 | 75.7 | 45.3 | 0.1131758 | 0.2576858 | 2.191296 | 10.41071 | 5.787551 | 1.5633009 | 0.1230052 | 70 | 55 | 3 | 6 | 210 | 150 | 46
521263 | 149.6 | 14.91 | 1.5254 | 1.521702 | 104 | 78.6 | 76.7 | 82.1 | 75.8 | 45.1 | 0.1126206 | 0.2581071 | 2.205972 | 9.869086 | 5.960515 | 1.5633009 | 0.1230052 | 70 | 55 | 3 | 6 | 210 | 150 | 46
529263 | 149.7 | 14.91 | 1.5266 | 1.522049 | 104.4 | 78.7 | 76.8 | 82.3 | 75.9 | 45.4 | 0.1136602 | 0.2581695 | 2.229277 | 10.88332 | 5.986135 | 1.5633009 | 0.1230052 | 70 | 55 | 3 | 6 | 210 | 150 | 46
537263 | 149.8 | 14.91 | 1.5281 | 1.522459 | 105 | 78.7 | 76.8 | 82.5 | 79.1 | 45.2 | 0.1123807 | 0.2612387 | 2.256813 | 9.635075 | 7.246146 | 1.5633009 | 0.1230052 | 70 | 55 | 3 | 6 | 210 | 150 | 46
543263 | 149.8 | 14.92 | 1.5281 | 1.522222 | 105.2 | 78.8 | 77 | 82.6 | 76.1 | 45.8 | 0.116094 | 0.2594913 | 2.240894 | 13.25761 | 6.528781 | 1.5633009 | 0.1230052 | 70 | 55 | 3 | 6 | 210 | 150 | 46
545263 | 149.8 | 14.92 | 1.5282 | 1.522203 | 105.3 | 78.8 | 77 | 82.5 | 76.1 | 45.7 | 0.1166324 | 0.260348 | 2.239651 | 13.78289 | 6.880469 | 1.5633009 | 0.1230052 | 70 | 55 | 3 | 6 | 210 | 150 | 46
547252 | 149.7 | 14.92 | 1.5282 | 1.523175 | 104.8 | 78.8 | 77 | 82.6 | 76.1 | 46 | 0.1144155 | 0.257025 | 2.304904 | 11.6201 | 5.51627 | 1.5633009 | 0.1230052 | 70 | 55 | 3 | 6 | 210 | 150 | 46
549263 | 149.8 | 14.92 | 1.5286 | 1.522959 | 105 | 79 | 77.1 | 82.6 | 76.3 | 45.2 | 0.1146367 | 0.2611533 | 2.290396 | 11.83593 | 7.211066 | 1.5633009 | 0.1230052 | 70 | 55 | 3 | 6 | 210 | 150 | 46
549562 | 149.7 | 14.91 | 1.5287 | 1.523556 | 104.9 | 78.9 | 77.1 | 82.7 | 76.3 | 45.3 | 0.1142688 | 0.2604367 | 2.330528 | 11.47702 | 6.916884 | 1.5633009 | 0.1230052 | 70 | 55 | 3 | 6 | 210 | 150 | 46
557562 | 149.7 | 14.91 | 1.5288 | 1.524012 | 104.6 | 78.6 | 76.7 | 82.3 | 75.9 | 44.8 | 0.114589 | 0.2612936 | 2.361122 | 11.78943 | 7.268649 | 1.5633009 | 0.1230052 | 70 | 55 | 3 | 6 | 210 | 150 | 46
565562 | 149.8 | 14.91 | 1.5303 | 1.52454 | 105.1 | 79.1 | 77.3 | 82.8 | 76.4 | 45.8 | 0.1142912 | 0.2586821 | 2.396618 | 11.49891 | 6.196549 | 1.5633009 | 0.1230052 | 70 | 55 | 3 | 6 | 210 | 150 | 46
573562 | 149.8 | 14.91 | 1.5305 | 1.524266 | 105.5 | 78.9 | 77.1 | 82.6 | 76.1 | 45 | 0.1170023 | 0.2638823 | 2.378213 | 14.1438 | 8.331393 | 1.5633009 | 0.1230052 | 70 | 55 | 3 | 6 | 210 | 150 | 46
581562 | 149.9 | 14.91 | 1.5311 | 1.52425 | 105.7 | 79.3 | 77.4 | 82.9 | 76.5 | 45.2 | 0.1162249 | 0.2636029 | 2.377138 | 13.38536 | 8.2167 | 1.5633009 | 0.1230052 | 70 | 55 | 3 | 6 | 210 | 150 | 46
589562 | 149.7 | 14.91 | 1.5308 | 1.524827 | 105.6 | 78.8 | 77.1 | 82.7 | 76.1 | 45.4 | 0.1174939 | 0.2626977 | 2.415859 | 14.62337 | 7.84508 | 1.5633009 | 0.1230052 | 70 | 55 | 3 | 6 | 210 | 150 | 46
597562 | 149.7 | 14.91 | 1.5309 | 1.525401 | 105.2 | 78.9 | 77.1 | 82.7 | 76.1 | 45 | 0.1156318 | 0.2626805 | 2.454414 | 12.80672 | 7.838036 | 1.5633009 | 0.1230052 | 70 | 55 | 3 | 6 | 210 | 150 | 46
605562 | 149.6 | 14.91 | 1.531 | 1.525643 | 105.4 | 79.2 | 77.5 | 83 | 76.4 | 46.2 | 0.1151558 | 0.2584728 | 2.470667 | 12.34233 | 6.110662 | 1.5633009 | 0.1230052 | 70 | 55 | 3 | 6 | 210 | 150 | 46
613562 | 149.7 | 14.91 | 1.5341 | 1.528127 | 105.6 | 78.9 | 77.4 | 82.9 | 76.4 | 45.6 | 0.1162615 | 0.2612617 | 2.637506 | 13.42101 | 7.255576 | 1.5633009 | 0.1230052 | 70 | 55 | 3 | 6 | 210 | 150 | 46
619843 | 149.7 | 14.91 | 1.5353 | 1.529445 | 105.5 | 78.9 | 77.2 | 82.7 | 76.3 | 45 | 0.1162794 | 0.263233 | 2.726064 | 13.43848 | 8.064843 | 1.5633009 | 0.1230052 | 70 | 55 | 3 | 6 | 210 | 150 | 46
629843 | 149.8 | 14.92 | 1.5363 | 1.529474 | 106 | 79.3 | 77.4 | 82.9 | 76.5 | 45.6 | 0.1172124 | 0.2624515 | 2.727976 | 14.34873 | 7.744025 | 1.5633009 | 0.1230052 | 70 | 55 | 3 | 6 | 210 | 150 | 46
633903 | 149.7 | 14.93 | 1.5361 | 1.52989 | 105.8 | 79 | 77.2 | 82.9 | 76.4 | 45.4 | 0.1170885 | 0.262661 | 2.755918 | 14.22789 | 7.830036 | 1.5633009 | 0.1230052 | 70 | 55 | 3 | 6 | 210 | 150 | 46
643595 | 150 | 14.93 | 1.5373 | 1.529123 | 106.5 | 79.1 | 77.5 | 82.9 | 76.4 | 45.7 | 0.1193651 | 0.2636657 | 2.704433 | 16.44884 | 8.242495 | 1.5633009 | 0.1230052 | 70 | 55 | 3 | 6 | 210 | 150 | 46
651595 | 149.9 | 14.92 | 1.538 | 1.530676 | 106.1 | 78.9 | 77.2 | 82.7 | 76.3 | 45 | 0.1185229 | 0.2650228 | 2.808743 | 15.62718 | 8.799611 | 1.5633009 | 0.1230052 | 70 | 55 | 3 | 6 | 210 | 150 | 46
655595 | 149.8 | 14.92 | 1.538 | 1.531411 | 105.8 | 79.1 | 77.4 | 82.8 | 76.4 | 45.1 | 0.1166488 | 0.2634636 | 2.858077 | 13.7989 | 8.159493 | 1.5633009 | 0.1230052 | 70 | 55 | 3 | 6 | 210 | 150 | 46
669595 | 149.8 | 14.93 | 1.5407 | 1.533637 | 106.2 | 79.3 | 77.6 | 82.9 | 76.5 | 45.2 | 0.1175276 | 0.2643017 | 3.007586 | 14.65621 | 8.503573 | 1.5633009 | 0.1230052 | 70 | 55 | 3 | 6 | 210 | 150 | 46
677595 | 149.8 | 14.93 | 1.5431 | 1.535918 | 106.3 | 79.4 | 77.7 | 83 | 76.6 | 46 | 0.1173448 | 0.2608624 | 3.160824 | 14.47788 | 7.09163 | 1.5633009 | 0.1230052 | 70 | 55 | 3 | 6 | 210 | 150 | 46
685595 | 149.9 | 14.93 | 1.5438 | 1.535765 | 106.7 | 79.7 | 77.9 | 83.3 | 76.8 | 45.7 | 0.1178615 | 0.263595 | 3.150546 | 14.98199 | 8.213456 | 1.5633009 | 0.1230052 | 70 | 55 | 3 | 6 | 210 | 150 | 46
693595 | 149.9 | 14.94 | 1.5439 | 1.535747 | 106.8 | 79.6 | 77.9 | 83.2 | 76.7 | 45.9 | 0.1186101 | 0.2631458 | 3.149303 | 15.71223 | 8.029059 | 1.5633009 | 0.1230052 | 70 | 55 | 3 | 6 | 210 | 150 | 46
703595 | 149.8 | 14.93 | 1.5439 | 1.536718 | 106.3 | 79.5 | 77.7 | 83 | 76.6 | 45.1 | 0.1171759 | 0.2646186 | 3.214556 | 14.31311 | 8.633693 | 1.5633009 | 0.1230052 | 70 | 55 | 3 | 6 | 210 | 150 | 46
711595 | 149.9 | 14.94 | 1.544 | 1.536084 | 106.6 | 79.4 | 77.6 | 82.9 | 76.6 | 45.2 | 0.1187104 | 0.2652891 | 3.171939 | 15.81012 | 8.908943 | 1.5633009 | 0.1230052 | 70 | 55 | 3 | 6 | 210 | 150 | 46
717595 | 149.9 | 14.95 | 1.5438 | 1.535765 | 106.7 | 79.4 | 77.6 | 83.1 | 76.5 | 45.6 | 0.1190499 | 0.2640271 | 3.150546 | 16.14129 | 8.390855 | 1.5633009 | 0.1230052 | 70 | 55 | 3 | 6 | 210 | 150 | 46
725031 | 149.9 | 14.88 | 1.5465 | 1.538228 | 106.9 | 79.6 | 77.7 | 82.9 | 76.6 | 45.4 | 0.1194891 | 0.2652916 | 3.315974 | 16.56977 | 8.909975 | 1.5633009 | 0.1230052 | 70 | 55 | 3 | 6 | 210 | 150 | 46
733031 | 149.9 | 14.88 | 1.5468 | 1.53841 | 107 | 79.5 | 77.7 | 82.9 | 76.5 | 45 | 0.1201128 | 0.2673966 | 3.328165 | 17.17828 | 9.774127 | 1.5633009 | 0.1230052 | 70 | 55 | 3 | 6 | 210 | 150 | 46
741031 | 149.8 | 14.88 | 1.5465 | 1.5392 | 106.4 | 79.4 | 77.5 | 82.8 | 76.4 | 44.8 | 0.118166 | 0.2659004 | 3.381227 | 15.27898 | 9.159886 | 1.5633009 | 0.1230052 | 70 | 55 | 3 | 6 | 210 | 150 | 46
749031 | 149.8 | 14.88 | 1.5472 | 1.539189 | 107 | 79.8 | 77.8 | 83.2 | 76.7 | 45.4 | 0.1191912 | 0.2657801 | 3.380487 | 16.27912 | 9.110499 | 1.5633009 | 0.1230052 | 70 | 55 | 3 | 6 | 210 | 150 | 46
759031 | 149.8 | 14.89 | 1.547 | 1.538633 | 107.3 | 79.6 | 77.8 | 83.1 | 76.6 | 45.9 | 0.1209326 | 0.2649514 | 3.343175 | 17.97805 | 8.770305 | 1.5633009 | 0.1230052 | 70 | 55 | 3 | 6 | 210 | 150 | 46
767031 | 149.8 | 14.89 | 1.5474 | 1.539626 | 106.8 | 79.6 | 77.7 | 83 | 76.6 | 45 | 0.11896 | 0.2666085 | 3.409839 | 16.05366 | 9.450606 | 1.5633009 | 0.1230052 | 70 | 55 | 3 | 6 | 210 | 150 | 46
775031 | 149.8 | 14.88 | 1.5478 | 1.53967 | 107.1 | 79.7 | 77.8 | 83.3 | 76.7 | 45.8 | 0.1195762 | 0.2643832 | 3.412827 | 16.6548 | 8.537026 | 1.5633009 | 0.1230052 | 70 | 55 | 3 | 6 | 210 | 150 | 46
783031 | 149.8 | 14.89 | 1.5478 | 1.540144 | 106.7 | 79.5 | 77.6 | 82.9 | 76.4 | 45 | 0.1190371 | 0.2661084 | 3.444664 | 16.12886 | 9.245262 | 1.5633009 | 0.1230052 | 70 | 55 | 3 | 6 | 210 | 150 | 46
793031 | 149.7 | 14.89 | 1.548 | 1.540486 | 106.9 | 79.7 | 77.7 | 83 | 76.6 | 45.3 | 0.119317 | 0.2658202 | 3.467634 | 16.40191 | 9.12696 | 1.5633009 | 0.1230052 | 70 | 55 | 3 | 6 | 210 | 150 | 46
801031 | 149.8 | 14.89 | 1.5487 | 1.540452 | 107.2 | 79.7 | 77.9 | 83.3 | 76.8 | 45.8 | 0.1197223 | 0.2646606 | 3.465316 | 16.79727 | 8.650908 | 1.5633009 | 0.1230052 | 70 | 55 | 3 | 6 | 210 | 150 | 46
809031 | 149.8 | 14.89 | 1.5513 | 1.543052 | 107.2 | 79.7 | 77.7 | 83.2 | 76.7 | 45.6 | 0.1199519 | 0.2650776 | 3.639947 | 17.02132 | 8.822126 | 1.5633009 | 0.1230052 | 70 | 55 | 3 | 6 | 210 | 150 | 46
817031 | 149.7 | 14.9 | 1.5526 | 1.544849 | 107.1 | 79.8 | 77.8 | 83.2 | 76.8 | 45.4 | 0.1191786 | 0.2654629 | 3.760677 | 16.26691 | 8.980271 | 1.5633009 | 0.1230052 | 70 | 55 | 3 | 6 | 210 | 150 | 46
827031 | 149.7 | 14.89 | 1.5527 | 1.545305 | 106.8 | 79.6 | 77.6 | 82.9 | 76.5 | 44.9 | 0.1189558 | 0.2663062 | 3.791272 | 16.04956 | 9.326488 | 1.5633009 | 0.1230052 | 70 | 55 | 3 | 6 | 210 | 150 | 46
835031 | 149.7 | 14.89 | 1.5535 | 1.545631 | 107.2 | 80 | 78 | 83.3 | 76.8 | 45.1 | 0.1190021 | 0.2670291 | 3.813167 | 16.09467 | 9.623242 | 1.5633009 | 0.1230052 | 70 | 55 | 3 | 6 | 210 | 150 | 46
843031 | 149.8 | 14.9 | 1.5582 | 1.549241 | 107.8 | 80.1 | 78.1 | 83.3 | 77 | 45.9 | 0.120706 | 0.2651891 | 4.055632 | 17.75697 | 8.867873 | 1.5633009 | 0.1230052 | 70 | 55 | 3 | 6 | 210 | 150 | 46
851031 | 149.8 | 14.89 | 1.5584 | 1.549559 | 107.7 | 80.2 | 78.3 | 83.5 | 77.1 | 45.9 | 0.1196196 | 0.2647267 | 4.077025 | 16.69712 | 8.678046 | 1.5633009 | 0.1230052 | 70 | 55 | 3 | 6 | 210 | 150 | 46
861031 | 149.8 | 14.9 | 1.5616 | 1.552878 | 107.6 | 79.9 | 78.1 | 83.3 | 77 | 45.1 | 0.119802 | 0.2671766 | 4.299914 | 16.87503 | 9.683804 | 1.5633009 | 0.1230052 | 70 | 55 | 3 | 6 | 210 | 150 | 46
869031 | 149.9 | 14.89 | 1.5616 | 1.552499 | 107.6 | 79.7 | 77.9 | 83.2 | 76.9 | 45.2 | 0.1203629 | 0.2665712 | 4.274459 | 17.4222 | 9.435256 | 1.5633009 | 0.1230052 | 70 | 55 | 3 | 6 | 210 | 150 | 46
877031 | 149.8 | 14.89 | 1.5619 | 1.553178 | 107.6 | 79.8 | 78.1 | 83.3 | 77 | 45.6 | 0.1198858 | 0.2649883 | 4.320064 | 16.95682 | 8.785435 | 1.5633009 | 0.1230052 | 70 | 55 | 3 | 6 | 210 | 150 | 46
885031 | 149.8 | 14.89 | 1.5625 | 1.553185 | 108.1 | 79.9 | 78.2 | 83.5 | 77.1 | 45.9 | 0.1214419 | 0.265741 | 4.320566 | 18.4749 | 9.094447 | 1.5633009 | 0.1230052 | 70 | 55 | 3 | 6 | 210 | 150 | 46
893031 | 149.8 | 14.89 | 1.5658 | 1.556604 | 108 | 80.3 | 78.3 | 83.6 | 77.4 | 45.7 | 0.1198004 | 0.2656073 | 4.550172 | 16.87347 | 9.039549 | 1.5633009 | 0.1230052 | 70 | 55 | 3 | 6 | 210 | 150 | 46
899031 | 149.7 | 14.89 | 1.5658 | 1.55722 | 107.8 | 80 | 78 | 83.3 | 77.2 | 45.1 | 0.1202004 | 0.2674912 | 4.591547 | 17.26369 | 9.812948 | 1.5633009 | 0.1230052 | 70 | 55 | 3 | 6 | 210 | 150 | 46
901031 | 149.8 | 14.91 | 1.5795 | 1.570304 | 108 | 80.5 | 77.9 | 83.6 | 77.6 | 45.2 | 0.1187613 | 0.2654167 | 5.47034 | 15.85975 | 8.961306 | 1.5633009 | 0.1230052 | 70 | 55 | 3 | 6 | 210 | 150 | 46
903031 | 149.7 | 14.91 | 1.5791 | 1.570283 | 108 | 80.3 | 77.7 | 83.5 | 77.3 | 45.5 | 0.1197168 | 0.2643922 | 5.46893 | 16.7919 | 8.540716 | 1.5633009 | 0.1230052 | 70 | 55 | 3 | 6 | 210 | 150 | 46