## Sheet1
Number of cycles | Ic (A) | Vge (V) | Vce avant coupure (V) | Vce corrigé à Tj0 (V) | Tj (st) (°C) | Tc2 (°C) | Tc4 (°C) | Tc6 (°C) | Tc8 (°C) | Tw123 (°C) | Rth(j-c) (°C/W) | Rth(jw) (°C/W) | delta Vce / Vce % | %Rth jc | %Rth jw | Seuil Vce (V) | Seuil Rth(j-c) (°C/W) | DeltaT | Tref | ton | toff | Ip | Is | Tvulcatherm
0 | 149.8 | 14.78 | 1.4759 | 1.476658 | 97.1 | 75.3 | 76.4 | 77.8 | 73.4 | #REF! | 0.09668016 | #REF! | 0 | 0 | #REF! | 1.5504909 | 0.1160162 | 70 | 55 | 3 | 6 | 210 | 150 | 46
10000 | 149.9 | 14.78 | 1.4786 | 1.478386 | 97.6 | 75.5 | 76.7 | 78.1 | 73.6 | #REF! | 0.09756719 | #REF! | 0.1170532 | 0.9174816 | #REF! | 1.5504909 | 0.1160162 | 70 | 55 | 3 | 6 | 210 | 150 | 46
20000 | 149.7 | 14.78 | 1.4797 | 1.480244 | 97.6 | 75.7 | 77 | 78.4 | 73.7 | #REF! | 0.09660916 | #REF! | 0.2428779 | -0.07344346 | #REF! | 1.5504909 | 0.1160162 | 70 | 55 | 3 | 6 | 210 | 150 | 46
30000 | 149.7 | 14.78 | 1.4817 | 1.482007 | 97.8 | 76.1 | 77.5 | 78.8 | 74 | #REF! | 0.09557708 | #REF! | 0.3622685 | -1.140957 | #REF! | 1.5504909 | 0.1160162 | 70 | 55 | 3 | 6 | 210 | 150 | 46
40000 | 149.6 | 14.78 | 1.4824 | 1.483442 | 97.5 | 75.7 | 77.1 | 78.4 | 73.7 | #REF! | 0.095934 | #REF! | 0.4594145 | -0.7717821 | #REF! | 1.5504909 | 0.1160162 | 70 | 55 | 3 | 6 | 210 | 150 | 46
50000 | 149.7 | 14.78 | 1.4835 | 1.483452 | 98.1 | 75.6 | 77 | 78.2 | 73.5 | #REF! | 0.09917599 | #REF! | 0.4600898 | 2.581534 | #REF! | 1.5504909 | 0.1160162 | 70 | 55 | 3 | 6 | 210 | 150 | 46
60000 | 149.7 | 14.78 | 1.4845 | 1.484333 | 98.2 | 75.6 | 77.1 | 78.3 | 73.5 | #REF! | 0.09933418 | #REF! | 0.519785 | 2.745151 | #REF! | 1.5504909 | 0.1160162 | 70 | 55 | 3 | 6 | 210 | 150 | 46
70000 | 149.7 | 14.78 | 1.4853 | 1.485133 | 98.2 | 75.5 | 77 | 78.3 | 73.3 | #REF! | 0.09973042 | #REF! | 0.5739614 | 3.154997 | #REF! | 1.5504909 | 0.1160162 | 70 | 55 | 3 | 6 | 210 | 150 | 46
80000 | 149.6 | 14.78 | 1.4865 | 1.486238 | 98.6 | 75.7 | 77.4 | 78.5 | 73.6 | #REF! | 0.1002786 | #REF! | 0.6487913 | 3.722023 | #REF! | 1.5504909 | 0.1160162 | 70 | 55 | 3 | 6 | 210 | 150 | 46
90000 | 149.6 | 14.78 | 1.4873 | 1.487038 | 98.6 | 75.6 | 77.5 | 78.6 | 73.5 | #REF! | 0.1002247 | #REF! | 0.7029677 | 3.666232 | #REF! | 1.5504909 | 0.1160162 | 70 | 55 | 3 | 6 | 210 | 150 | 46
100000 | 149.6 | 14.78 | 1.4881 | 1.48772 | 98.7 | 75.6 | 77.5 | 78.6 | 73.6 | #REF! | 0.1005077 | #REF! | 0.7491189 | 3.958967 | #REF! | 1.5504909 | 0.1160162 | 70 | 55 | 3 | 6 | 210 | 150 | 46
110000 | 149.6 | 14.78 | 1.4889 | 1.488401 | 98.8 | 75.5 | 77.5 | 78.5 | 73.5 | #REF! | 0.1012394 | #REF! | 0.79527 | 4.715759 | #REF! | 1.5504909 | 0.1160162 | 70 | 55 | 3 | 6 | 210 | 150 | 46
120000 | 149.6 | 14.77 | 1.4898 | 1.489183 | 98.9 | 75.6 | 77.6 | 78.7 | 73.6 | #REF! | 0.101066 | #REF! | 0.8481933 | 4.536477 | #REF! | 1.5504909 | 0.1160162 | 70 | 55 | 3 | 6 | 210 | 150 | 46
130000 | 149.7 | 14.78 | 1.4911 | 1.489274 | 99.6 | 76.1 | 77.8 | 79 | 73.9 | #REF! | 0.1025904 | #REF! | 0.8543874 | 6.11323 | #REF! | 1.5504909 | 0.1160162 | 70 | 55 | 3 | 6 | 210 | 150 | 46
140000 | 149.7 | 14.78 | 1.4911 | 1.489748 | 99.2 | 75.8 | 77.4 | 78.7 | 73.5 | #REF! | 0.1023664 | #REF! | 0.8864882 | 5.881542 | #REF! | 1.5504909 | 0.1160162 | 70 | 55 | 3 | 6 | 210 | 150 | 46
150000 | 149.7 | 14.78 | 1.493 | 1.491174 | 99.6 | 76.4 | 77.9 | 79.4 | 73.9 | #REF! | 0.101565 | #REF! | 0.9830564 | 5.052616 | #REF! | 1.5504909 | 0.1160162 | 70 | 55 | 3 | 6 | 210 | 150 | 46
160000 | 149.7 | 14.78 | 1.4932 | 1.491256 | 99.7 | 76 | 77.7 | 79.2 | 73.8 | #REF! | 0.1030054 | #REF! | 0.9885753 | 6.542401 | #REF! | 1.5504909 | 0.1160162 | 70 | 55 | 3 | 6 | 210 | 150 | 46
175000 | 149.7 | 14.79 | 1.4936 | 1.491893 | 99.5 | 75.9 | 77.4 | 78.9 | 73.5 | #REF! | 0.1032014 | #REF! | 1.031714 | 6.745169 | #REF! | 1.5504909 | 0.1160162 | 70 | 55 | 3 | 6 | 210 | 150 | 46
190000 | 149.7 | 14.79 | 1.4945 | 1.492319 | 99.9 | 75.9 | 77.4 | 79 | 73.6 | #REF! | 0.1047037 | #REF! | 1.060561 | 8.299014 | #REF! | 1.5504909 | 0.1160162 | 70 | 55 | 3 | 6 | 210 | 150 | 46
200000 | 149.7 | 14.79 | 1.4952 | 1.4929 | 100 | 76.1 | 77.5 | 79.2 | 73.7 | #REF! | 0.1044313 | #REF! | 1.099941 | 8.017259 | #REF! | 1.5504909 | 0.1160162 | 70 | 55 | 3 | 6 | 210 | 150 | 46
210000 | 149.7 | 14.79 | 1.496 | 1.493345 | 100.3 | 76.4 | 77.7 | 79.3 | 73.8 | #REF! | 0.1049336 | #REF! | 1.130041 | 8.536819 | #REF! | 1.5504909 | 0.1160162 | 70 | 55 | 3 | 6 | 210 | 150 | 46
220000 | 149.7 | 14.79 | 1.4959 | 1.493837 | 99.8 | 76 | 77.3 | 78.9 | 73.5 | #REF! | 0.1043824 | #REF! | 1.163395 | 7.966713 | #REF! | 1.5504909 | 0.1160162 | 70 | 55 | 3 | 6 | 210 | 150 | 46
230000 | 149.7 | 14.79 | 1.4964 | 1.493863 | 100.2 | 76.1 | 77.5 | 79.2 | 73.4 | #REF! | 0.1055751 | #REF! | 1.165155 | 9.20041 | #REF! | 1.5504909 | 0.1160162 | 70 | 55 | 3 | 6 | 210 | 150 | 46
240000 | 149.7 | 14.79 | 1.4976 | 1.495063 | 100.2 | 76.4 | 77.9 | 79.2 | 73.7 | #REF! | 0.1043754 | #REF! | 1.246419 | 7.959496 | #REF! | 1.5504909 | 0.1160162 | 70 | 55 | 3 | 6 | 210 | 150 | 46
250000 | 149.8 | 14.79 | 1.4978 | 1.49441 | 100.6 | 76.4 | 77.9 | 79.3 | 73.7 | #REF! | 0.1059632 | #REF! | 1.202197 | 9.601755 | #REF! | 1.5504909 | 0.1160162 | 70 | 55 | 3 | 6 | 210 | 150 | 46
260000 | 149.8 | 14.79 | 1.4981 | 1.494592 | 100.7 | 76.2 | 77.6 | 79.2 | 73.5 | #REF! | 0.1072787 | #REF! | 1.214488 | 10.96252 | #REF! | 1.5504909 | 0.1160162 | 70 | 55 | 3 | 6 | 210 | 150 | 46
270000 | 149.8 | 14.79 | 1.4984 | 1.49501 | 100.6 | 76 | 77.5 | 79 | 73.3 | #REF! | 0.1075914 | #REF! | 1.242829 | 11.28591 | #REF! | 1.5504909 | 0.1160162 | 70 | 55 | 3 | 6 | 210 | 150 | 46
280000 | 149.8 | 14.79 | 1.4989 | 1.495392 | 100.7 | 76.2 | 77.9 | 79.3 | 73.4 | #REF! | 0.1068875 | #REF! | 1.268664 | 10.5578 | #REF! | 1.5504909 | 0.1160162 | 70 | 55 | 3 | 6 | 210 | 150 | 46
290000 | 149.7 | 14.79 | 1.4996 | 1.496234 | 100.9 | 76.4 | 78.3 | 79.6 | 73.8 | #REF! | 0.1063521 | #REF! | 1.325684 | 10.00407 | #REF! | 1.5504909 | 0.1160162 | 70 | 55 | 3 | 6 | 210 | 150 | 46
300000 | 149.7 | 14.79 | 1.4998 | 1.496789 | 100.6 | 76.3 | 78.2 | 79.6 | 73.8 | #REF! | 0.1052245 | #REF! | 1.363304 | 8.837684 | #REF! | 1.5504909 | 0.1160162 | 70 | 55 | 3 | 6 | 210 | 150 | 46
310000 | 149.7 | 14.79 | 1.5006 | 1.496878 | 101.2 | 76.7 | 78.6 | 80.1 | 74.1 | #REF! | 0.1060587 | #REF! | 1.369329 | 9.700546 | #REF! | 1.5504909 | 0.1160162 | 70 | 55 | 3 | 6 | 210 | 150 | 46
319568 | 149.9 | 14.79 | 1.5011 | 1.496502 | 101.3 | 76.5 | 78.5 | 80 | 74 | #REF! | 0.1068818 | #REF! | 1.343832 | 10.55196 | #REF! | 1.5504909 | 0.1160162 | 70 | 55 | 3 | 6 | 210 | 150 | 46
329568 | 149.8 | 14.79 | 1.5018 | 1.49687 | 101.9 | 76.8 | 78.8 | 80.3 | 74.2 | #REF! | 0.108348 | #REF! | 1.368751 | 12.06844 | #REF! | 1.5504909 | 0.1160162 | 70 | 55 | 3 | 6 | 210 | 150 | 46
339568 | 149.8 | 14.79 | 1.5021 | 1.497881 | 101.3 | 76.2 | 78.3 | 79.9 | 73.9 | #REF! | 0.1076597 | #REF! | 1.437218 | 11.35655 | #REF! | 1.5504909 | 0.1160162 | 70 | 55 | 3 | 6 | 210 | 150 | 46
360767 | 149.8 | 14.79 | 1.5036 | 1.499025 | 101.6 | 76.8 | 78.4 | 80.1 | 74.1 | #REF! | 0.1076633 | #REF! | 1.514723 | 11.36026 | #REF! | 1.5504909 | 0.1160162 | 70 | 55 | 3 | 6 | 210 | 150 | 46
370767 | 149.7 | 14.79 | 1.5035 | 1.500015 | 101 | 76.5 | 78.1 | 79.5 | 73.9 | #REF! | 0.1066316 | #REF! | 1.581769 | 10.29317 | #REF! | 1.5504909 | 0.1160162 | 70 | 55 | 3 | 6 | 210 | 150 | 46
380767 | 149.8 | 14.79 | 1.5056 | 1.500788 | 101.8 | 76.8 | 78.5 | 79.9 | 74.3 | #REF! | 0.1082962 | #REF! | 1.634114 | 12.01489 | #REF! | 1.5504909 | 0.1160162 | 70 | 55 | 3 | 6 | 210 | 150 | 46
390767 | 149.9 | 14.79 | 1.5057 | 1.500983 | 101.4 | 76.7 | 78.3 | 79.6 | 74.1 | #REF! | 0.1073306 | #REF! | 1.647321 | 11.01619 | #REF! | 1.5504909 | 0.1160162 | 70 | 55 | 3 | 6 | 210 | 150 | 46
400767 | 149.7 | 14.79 | 1.5057 | 1.502334 | 100.9 | 76.6 | 78 | 79.4 | 74 | #REF! | 0.1060322 | #REF! | 1.738779 | 9.673139 | #REF! | 1.5504909 | 0.1160162 | 70 | 55 | 3 | 6 | 210 | 150 | 46
403192 | 149.8 | 14.79 | 1.5059 | 1.501681 | 101.3 | 76.6 | 78.2 | 79.3 | 74 | #REF! | 0.1076097 | #REF! | 1.694556 | 11.30481 | #REF! | 1.5504909 | 0.1160162 | 70 | 55 | 3 | 6 | 210 | 150 | 46
411140 | 149.7 | 14.79 | 1.5068 | 1.502723 | 101.5 | 76.5 | 78.1 | 79.4 | 74 | #REF! | 0.1086147 | #REF! | 1.76512 | 12.34437 | #REF! | 1.5504909 | 0.1160162 | 70 | 55 | 3 | 6 | 210 | 150 | 46
417649 | 149.7 | 14.79 | 1.5073 | 1.50346 | 101.3 | 76.6 | 78.2 | 79.4 | 74.1 | #REF! | 0.1073599 | #REF! | 1.815031 | 11.04651 | #REF! | 1.5504909 | 0.1160162 | 70 | 55 | 3 | 6 | 210 | 150 | 46
425649 | 149.8 | 14.79 | 1.5086 | 1.504262 | 101.4 | 76.6 | 78.2 | 79.3 | 74.1 | #REF! | 0.107749 | #REF! | 1.869376 | 11.44887 | #REF! | 1.5504909 | 0.1160162 | 70 | 55 | 3 | 6 | 210 | 150 | 46
433649 | 149.8 | 14.79 | 1.509 | 1.504662 | 101.4 | 76.6 | 78.2 | 79.3 | 74.1 | #REF! | 0.1077204 | #REF! | 1.896464 | 11.41933 | #REF! | 1.5504909 | 0.1160162 | 70 | 55 | 3 | 6 | 210 | 150 | 46
443649 | 149.8 | 14.79 | 1.5093 | 1.505081 | 101.3 | 76.6 | 78.1 | 79.2 | 74.1 | #REF! | 0.1074778 | #REF! | 1.924806 | 11.16844 | #REF! | 1.5504909 | 0.1160162 | 70 | 55 | 3 | 6 | 210 | 150 | 46
451649 | 149.7 | 14.79 | 1.5094 | 1.505323 | 101.5 | 76.6 | 78.1 | 79.2 | 74.1 | #REF! | 0.1084276 | #REF! | 1.941194 | 12.15085 | #REF! | 1.5504909 | 0.1160162 | 70 | 55 | 3 | 6 | 210 | 150 | 46
459649 | 149.8 | 14.79 | 1.511 | 1.506188 | 101.8 | 76.6 | 78.1 | 79.3 | 74.1 | #REF! | 0.1094554 | #REF! | 1.999805 | 13.21397 | #REF! | 1.5504909 | 0.1160162 | 70 | 55 | 3 | 6 | 210 | 150 | 46
465649 | 150.2 | 14.79 | 1.5126 | 1.505561 | 102.4 | 76.9 | 78.2 | 79.5 | 74.4 | #REF! | 0.1106991 | #REF! | 1.957342 | 14.50029 | #REF! | 1.5504909 | 0.1160162 | 70 | 55 | 3 | 6 | 210 | 150 | 46
473263 | 149.7 | 14.79 | 1.5122 | 1.507886 | 101.7 | 77 | 78.3 | 79.6 | 74.4 | #REF! | 0.1076747 | #REF! | 2.11476 | 11.37205 | #REF! | 1.5504909 | 0.1160162 | 70 | 55 | 3 | 6 | 210 | 150 | 46
481263 | 149.9 | 14.79 | 1.5128 | 1.507372 | 102 | 76.9 | 78.2 | 79.4 | 74.2 | #REF! | 0.1094728 | #REF! | 2.079985 | 13.23188 | #REF! | 1.5504909 | 0.1160162 | 70 | 55 | 3 | 6 | 210 | 150 | 46
489263 | 149.9 | 14.79 | 1.5128 | 1.507254 | 102.1 | 76.8 | 78 | 79.2 | 74.2 | #REF! | 0.110465 | #REF! | 2.07196 | 14.25815 | #REF! | 1.5504909 | 0.1160162 | 70 | 55 | 3 | 6 | 210 | 150 | 46
497263 | 149.6 | 14.79 | 1.5127 | 1.508646 | 101.8 | 76.9 | 78.2 | 79.4 | 74.3 | #REF! | 0.1087053 | #REF! | 2.166262 | 12.43806 | #REF! | 1.5504909 | 0.1160162 | 70 | 55 | 3 | 6 | 210 | 150 | 46
505263 | 149.6 | 14.79 | 1.5124 | 1.508939 | 101.3 | 76.5 | 78 | 79.2 | 74.1 | #REF! | 0.1076219 | #REF! | 2.186071 | 11.31747 | #REF! | 1.5504909 | 0.1160162 | 70 | 55 | 3 | 6 | 210 | 150 | 46
513263 | 149.6 | 14.79 | 1.5145 | 1.510802 | 101.5 | 76.5 | 77.9 | 79.2 | 74.1 | #REF! | 0.1084658 | #REF! | 2.312234 | 12.19029 | #REF! | 1.5504909 | 0.1160162 | 70 | 55 | 3 | 6 | 210 | 150 | 46
521263 | 149.6 | 14.79 | 1.5149 | 1.511202 | 101.5 | 76.5 | 77.8 | 79.1 | 74.2 | #REF! | 0.1085474 | #REF! | 2.339322 | 12.27477 | #REF! | 1.5504909 | 0.1160162 | 70 | 55 | 3 | 6 | 210 | 150 | 46
529263 | 149.7 | 14.79 | 1.5165 | 1.512067 | 101.8 | 76.5 | 78 | 79.3 | 74.2 | #REF! | 0.1092415 | #REF! | 2.397933 | 12.99262 | #REF! | 1.5504909 | 0.1160162 | 70 | 55 | 3 | 6 | 210 | 150 | 46
537263 | 149.8 | 14.79 | 1.5183 | 1.513251 | 102 | 76.9 | 78.4 | 79.7 | 74.7 | #REF! | 0.1080498 | #REF! | 2.478114 | 11.76009 | #REF! | 1.5504909 | 0.1160162 | 70 | 55 | 3 | 6 | 210 | 150 | 46
543263 | 149.8 | 14.79 | 1.5195 | 1.514333 | 102.1 | 76.8 | 78.2 | 79.5 | 74.6 | #REF! | 0.1090628 | #REF! | 2.551353 | 12.80786 | #REF! | 1.5504909 | 0.1160162 | 70 | 55 | 3 | 6 | 210 | 150 | 46
545263 | 149.8 | 14.79 | 1.5199 | 1.514614 | 102.2 | 76.8 | 78.3 | 79.7 | 74.7 | #REF! | 0.1090341 | #REF! | 2.570416 | 12.77817 | #REF! | 1.5504909 | 0.1160162 | 70 | 55 | 3 | 6 | 210 | 150 | 46
547252 | 149.7 | 14.79 | 1.5199 | 1.515349 | 101.9 | 76.9 | 78.2 | 79.6 | 74.6 | #REF! | 0.1080082 | #REF! | 2.620158 | 11.71702 | #REF! | 1.5504909 | 0.1160162 | 70 | 55 | 3 | 6 | 210 | 150 | 46
549263 | 149.8 | 14.79 | 1.5208 | 1.515396 | 102.3 | 76.8 | 78.4 | 79.6 | 74.6 | #REF! | 0.1095183 | #REF! | 2.623339 | 13.27896 | #REF! | 1.5504909 | 0.1160162 | 70 | 55 | 3 | 6 | 210 | 150 | 46
549562 | 149.7 | 14.79 | 1.5219 | 1.517112 | 102.1 | 76.7 | 78.3 | 79.5 | 74.5 | #REF! | 0.1090733 | #REF! | 2.739548 | 12.8187 | #REF! | 1.5504909 | 0.1160162 | 70 | 55 | 3 | 6 | 210 | 150 | 46
557562 | 149.8 | 14.79 | 1.5225 | 1.516977 | 102.4 | 76.9 | 78.1 | 79.4 | 74.5 | #REF! | 0.1103825 | #REF! | 2.730439 | 14.17289 | #REF! | 1.5504909 | 0.1160162 | 70 | 55 | 3 | 6 | 210 | 150 | 46
565562 | 149.8 | 14.79 | 1.5231 | 1.517103 | 102.8 | 77.2 | 78.5 | 79.7 | 74.7 | #REF! | 0.1107773 | #REF! | 2.738971 | 14.58125 | #REF! | 1.5504909 | 0.1160162 | 70 | 55 | 3 | 6 | 210 | 150 | 46
573562 | 149.9 | 14.79 | 1.5248 | 1.518306 | 102.9 | 77.4 | 78.5 | 79.7 | 74.7 | #REF! | 0.1107988 | #REF! | 2.820404 | 14.60342 | #REF! | 1.5504909 | 0.1160162 | 70 | 55 | 3 | 6 | 210 | 150 | 46
581562 | 149.9 | 14.79 | 1.5247 | 1.517969 | 103.1 | 77.3 | 78.5 | 79.7 | 74.6 | #REF! | 0.1118999 | #REF! | 2.797582 | 15.74233 | #REF! | 1.5504909 | 0.1160162 | 70 | 55 | 3 | 6 | 210 | 150 | 46
589562 | 149.7 | 14.8 | 1.5275 | 1.521882 | 102.8 | 77.6 | 78.7 | 79.8 | 74.8 | #REF! | 0.1096574 | #REF! | 3.062607 | 13.42285 | #REF! | 1.5504909 | 0.1160162 | 70 | 55 | 3 | 6 | 210 | 150 | 46
597562 | 149.7 | 14.8 | 1.5278 | 1.522656 | 102.4 | 77.1 | 78.3 | 79.3 | 74.3 | #REF! | 0.1099638 | #REF! | 3.115024 | 13.73976 | #REF! | 1.5504909 | 0.1160162 | 70 | 55 | 3 | 6 | 210 | 150 | 46
605562 | 149.6 | 14.8 | 1.528 | 1.522998 | 102.6 | 77.5 | 78.5 | 79.7 | 74.7 | #REF! | 0.1093667 | #REF! | 3.138183 | 13.12216 | #REF! | 1.5504909 | 0.1160162 | 70 | 55 | 3 | 6 | 210 | 150 | 46
613562 | 149.7 | 14.8 | 1.529 | 1.523738 | 102.5 | 77.6 | 78.5 | 79.6 | 74.8 | #REF! | 0.108676 | #REF! | 3.188263 | 12.40779 | #REF! | 1.5504909 | 0.1160162 | 70 | 55 | 3 | 6 | 210 | 150 | 46
619843 | 149.7 | 14.8 | 1.5313 | 1.525327 | 103.1 | 77.8 | 78.7 | 79.9 | 75 | #REF! | 0.1101487 | #REF! | 3.295869 | 13.931 | #REF! | 1.5504909 | 0.1160162 | 70 | 55 | 3 | 6 | 210 | 150 | 46
629843 | 149.8 | 14.8 | 1.5349 | 1.528074 | 103.5 | 77.9 | 78.8 | 79.8 | 74.8 | #REF! | 0.1116654 | #REF! | 3.481896 | 15.49978 | #REF! | 1.5504909 | 0.1160162 | 70 | 55 | 3 | 6 | 210 | 150 | 46
633903 | 149.8 | 14.8 | 1.5404 | 1.534048 | 103.1 | 77.8 | 78.4 | 79 | 74.7 | #REF! | 0.11105 | #REF! | 3.886459 | 14.86327 | #REF! | 1.5504909 | 0.1160162 | 70 | 55 | 3 | 6 | 210 | 150 | 46
643595 | 150 | 14.8 | 1.5449 | 1.53696 | 103.8 | 78.2 | 79 | 79.6 | 75 | #REF! | 0.1115498 | #REF! | 4.083693 | 15.38027 | #REF! | 1.5504909 | 0.1160162 | 70 | 55 | 3 | 6 | 210 | 150 | 46
651595 | 149.9 | 14.8 | 1.5455 | 1.537821 | 103.9 | 78.4 | 79.2 | 79.7 | 75.3 | #REF! | 0.1111493 | #REF! | 4.141966 | 14.96595 | #REF! | 1.5504909 | 0.1160162 | 70 | 55 | 3 | 6 | 210 | 150 | 46
653595 | 149.8 | 14.8 | 1.5455 | 1.538792 | 103.4 | 78.2 | 79.1 | 79.5 | 75.1 | #REF! | 0.1098197 | #REF! | 4.207758 | 13.5907 | #REF! | 1.5504909 | 0.1160162 | 70 | 55 | 3 | 6 | 210 | 150 | 46
655595 | 149.8 | 14.81 | 1.5571 | 1.549563 | 104.1 | 78.7 | 79.2 | 79.3 | 75.6 | #REF! | 0.111038 | #REF! | 4.937139 | 14.85081 | #REF! | 1.5504909 | 0.1160162 | 70 | 55 | 3 | 6 | 210 | 150 | 46