## Rth Module 27L
Nom de fichier | N° de cycle | Ic (A) | Vge (V) | Vce avant coupure (V) | Vce corrigé à Tj0 (V) | Tj (st) (°C) | Tc1 (°C) | Tc3 (°C) | Tc5 (°C) | Tc7 (°C) | Tw123 (°C) | Rth(j-c) (°C/W) | Rth(jw) (°C/W) | %Vce corrigé | %Rth jc | %Rth jw | Seuil Vce (V) | Seuil Rth(j-c) (°C/W) | DeltaT | Tref | ton | toff | Ip | Is | Tvulcatherm
MERCE1_BancV_0285.d7d | 0 | 149.5 | 14.86 | 1.472 | 1.473895 | 93.7 | 70.5 | 73.3 | 73.9 | 70.5 | 42.8 | 0.09838047 | 0.2312964 | 0 | 0 | 0 | 1.54758975 | 0.1180566 | 90 | 55 | 3 | 6 | 240 | 150 | 43
MERCE1_BancV_0286.d7d | 5000 | 149.7 | 14.86 | 1.4763 | 1.476963 | 94.1 | 70.8 | 73.5 | 74.2 | 70.9 | 42.7 | 0.09841535 | 0.232577 | 0.2081546 | 0.03545301 | 0.5536684 | 1.54758975 | 0.1180566 | 90 | 55 | 3 | 6 | 240 | 150 | 43
MERCE1_BancV_0289.d7d | 11575 | 149.9 | 14.86 | 1.4806 | 1.479557 | 94.9 | 71.1 | 73.9 | 74.6 | 71.1 | 42.6 | 0.1001388 | 0.2356472 | 0.3841483 | 1.787276 | 1.881078 | 1.54758975 | 0.1180566 | 90 | 55 | 3 | 6 | 240 | 150 | 43
MERCE1_BancV_0290.d7d | 16575 | 149.8 | 14.86 | 1.4822 | 1.481536 | 94.9 | 71.1 | 73.9 | 74.5 | 71.2 | 42.3 | 0.1000975 | 0.2369011 | 0.5184184 | 1.745275 | 2.4232 | 1.54758975 | 0.1180566 | 90 | 55 | 3 | 6 | 240 | 150 | 43
| 21575 | 149.9 | 14.86 | 1.4845 | 1.483101 | 95.2 | 71.2 | 74 | 74.7 | 71.3 | 42.4 | 0.1006621 | 0.2372751 | 0.6246326 | 2.319235 | 2.584869 | 1.54758975 | 0.1180566 | 90 | 55 | 3 | 6 | 240 | 150 | 43
MERCE1_BancV_0291.d7d | 26575 | 149.9 | 14.86 | 1.4856 | 1.484201 | 95.2 | 71 | 73.7 | 74.5 | 71 | 41.9 | 0.1017102 | 0.2393446 | 0.6992648 | 3.384584 | 3.479639 | 1.54758975 | 0.1180566 | 90 | 55 | 3 | 6 | 240 | 150 | 43
| 31575 | 149.9 | 14.86 | 1.4876 | 1.485964 | 95.4 | 71.3 | 74.2 | 74.9 | 71.4 | 42.3 | 0.1006766 | 0.2381259 | 0.8188791 | 2.333928 | 2.952747 | 1.54758975 | 0.1180566 | 90 | 55 | 3 | 6 | 240 | 150 | 43
MERCE1_BancV_0292.d7d | 36575 | 149.7 | 14.86 | 1.4879 | 1.487496 | 95 | 71.1 | 74 | 74.6 | 71.2 | 42 | 0.1000051 | 0.2379471 | 0.9228227 | 1.651378 | 2.875402 | 1.54758975 | 0.1180566 | 90 | 55 | 3 | 6 | 240 | 150 | 43
| 41575 | 149.9 | 14.86 | 1.4897 | 1.488064 | 95.4 | 71.2 | 74.2 | 74.9 | 71.4 | 42.2 | 0.1006466 | 0.2382381 | 0.9613588 | 2.303467 | 3.001228 | 1.54758975 | 0.1180566 | 90 | 55 | 3 | 6 | 240 | 150 | 43
MERCE1_BancV_0294.d7d | 49034 | 149.6 | 14.86 | 1.4906 | 1.490457 | 95.1 | 71.3 | 74.2 | 74.8 | 71.2 | 43 | 0.09966647 | 0.2336388 | 1.123685 | 1.307165 | 1.012759 | 1.54758975 | 0.1180566 | 90 | 55 | 3 | 6 | 240 | 150 | 43
MERCE1_BancV_0295.d7d | 54034 | 149.6 | 14.86 | 1.4914 | 1.491494 | 94.9 | 71.2 | 74.2 | 74.7 | 71.1 | 42.5 | 0.09905275 | 0.2348581 | 1.194043 | 0.6833468 | 1.53991 | 1.54758975 | 0.1180566 | 90 | 55 | 3 | 6 | 240 | 150 | 43
| 59034 | 149.6 | 14.86 | 1.4924 | 1.492612 | 94.8 | 71.3 | 74.1 | 74.8 | 71.1 | 42.4 | 0.0984265 | 0.2347007 | 1.269931 | 0.04678838 | 1.471872 | 1.54758975 | 0.1180566 | 90 | 55 | 3 | 6 | 240 | 150 | 43
MERCE1_BancV_0296.d7d | 64034 | 149.7 | 14.86 | 1.4938 | 1.492922 | 95.4 | 71.6 | 74.4 | 75.1 | 71.4 | 42.3 | 0.09961012 | 0.2374544 | 1.290962 | 1.24989 | 2.662417 | 1.54758975 | 0.1180566 | 90 | 55 | 3 | 6 | 240 | 150 | 43
MERCE1_BancV_0299.d7d | 71679 | 149.9 | 14.86 | 1.497 | 1.493942 | 96.6 | 72 | 75 | 75.8 | 72 | 43.6 | 0.1020498 | 0.2361851 | 1.360162 | 3.729707 | 2.113616 | 1.54758975 | 0.1180566 | 90 | 55 | 3 | 6 | 240 | 150 | 43
MERCE1_BancV_0300.d7d | 76679 | 149.9 | 14.86 | 1.4972 | 1.494581 | 96.23 | 71.8 | 74.7 | 75.4 | 71.6 | 42.7 | 0.1018356 | 0.2385151 | 1.403481 | 3.512042 | 3.120975 | 1.54758975 | 0.1180566 | 90 | 55 | 3 | 6 | 240 | 150 | 43
| 81679 | 149.8 | 14.86 | 1.4977 | 1.495732 | 96 | 71.7 | 74.6 | 75.3 | 71.5 | 42.4 | 0.1012902 | 0.2389066 | 1.481611 | 2.957586 | 3.290259 | 1.54758975 | 0.1180566 | 90 | 55 | 3 | 6 | 240 | 150 | 43
MERCE1_BancV_0301.d7d | 86679 | 149.8 | 14.86 | 1.4985 | 1.496414 | 96.1 | 71.7 | 74.6 | 75.3 | 71.4 | 42.2 | 0.1017929 | 0.2401155 | 1.527849 | 3.468641 | 3.812924 | 1.54758975 | 0.1180566 | 90 | 55 | 3 | 6 | 240 | 150 | 43
| 91679 | 149.8 | 14.86 | 1.4993 | 1.49674 | 96.5 | 71.7 | 74.7 | 75.5 | 71.5 | 42.8 | 0.1030744 | 0.2390969 | 1.549966 | 4.771158 | 3.372531 | 1.54758975 | 0.1180566 | 90 | 55 | 3 | 6 | 240 | 150 | 43
MERCE1_BancV_0302.d7d | 96679 | 149.8 | 14.86 | 1.501 | 1.49844 | 96.5 | 71.7 | 74.8 | 75.5 | 71.5 | 42.6 | 0.1028464 | 0.2397156 | 1.665306 | 4.539481 | 3.640018 | 1.54758975 | 0.1180566 | 90 | 55 | 3 | 6 | 240 | 150 | 43
| 101679 | 149.8 | 14.86 | 1.5018 | 1.499477 | 96.3 | 71.4 | 74.4 | 75.1 | 71.2 | 42.1 | 0.1034584 | 0.2409214 | 1.735665 | 5.161526 | 4.161348 | 1.54758975 | 0.1180566 | 90 | 55 | 3 | 6 | 240 | 150 | 43
MERCE1_BancV_0303.d7d | 106679 | 149.8 | 14.87 | 1.5038 | 1.501358 | 96.4 | 71.6 | 74.6 | 75.2 | 71.7 | 42.3 | 0.1026549 | 0.2401571 | 1.863319 | 4.344833 | 3.830894 | 1.54758975 | 0.1180566 | 90 | 55 | 3 | 6 | 240 | 150 | 43
| 111679 | 149.7 | 14.87 | 1.505 | 1.5027 | 96.6 | 71.7 | 74.7 | 75.3 | 71.7 | 42.6 | 0.1031964 | 0.239682 | 1.95437 | 4.895235 | 3.62551 | 1.54758975 | 0.1180566 | 90 | 55 | 3 | 6 | 240 | 150 | 43
MERCE1_BancV_0304.d7d | 116679 | 149.7 | 14.87 | 1.5077 | 1.5054 | 96.6 | 71.8 | 74.6 | 75.5 | 71.8 | 42.5 | 0.1026793 | 0.2396959 | 2.137558 | 4.369622 | 3.631492 | 1.54758975 | 0.1180566 | 90 | 55 | 3 | 6 | 240 | 150 | 43
MERCE1_BancV_0305.d7d | 121522 | 149.7 | 14.87 | 1.5115 | 1.508726 | 97 | 72.3 | 74.9 | 75.7 | 72.3 | 42.5 | 0.1025317 | 0.240861 | 2.363217 | 4.219536 | 4.135252 | 1.54758975 | 0.1180566 | 90 | 55 | 3 | 6 | 240 | 150 | 43
| 126522 | 149.7 | 14.87 | 1.515 | 1.512463 | 96.8 | 71.9 | 74.9 | 75.7 | 72.2 | 42.7 | 0.1019641 | 0.2385409 | 2.616764 | 3.642626 | 3.132145 | 1.54758975 | 0.1180566 | 90 | 55 | 3 | 6 | 240 | 150 | 43
MERCE1_BancV_0306.d7d | 127861 | 149.6 | 14.87 | 1.5162 | 1.513805 | 97 | 71.9 | 74.8 | 75.7 | 72.1 | 42.6 | 0.1030537 | 0.239834 | 2.707814 | 4.750146 | 3.691232 | 1.54758975 | 0.1180566 | 90 | 55 | 3 | 6 | 240 | 150 | 43
MERCE1_BancV_0307.d7d | 132861 | 149.7 | 14.87 | 1.5179 | 1.515008 | 97.1 | 71.7 | 74.7 | 75.5 | 72.1 | 42.2 | 0.1038597 | 0.2416058 | 2.789401 | 5.569422 | 4.457254 | 1.54758975 | 0.1180566 | 90 | 55 | 3 | 6 | 240 | 150 | 43
MERCE1_BancV_0308.d7d | 135130 | 149.6 | 14.87 | 1.519 | 1.51625 | 97.3 | 72.5 | 75.2 | 76 | 72.9 | 43.1 | 0.1018736 | 0.2385118 | 2.873667 | 3.550626 | 3.119581 | 1.54758975 | 0.1180566 | 90 | 55 | 3 | 6 | 240 | 150 | 43