## Rth Module 29L
Nom de fichier | N° de cycle | Ic (A) | Vge (V) | Vce avant coupure (V) | Vce corrigé à Tj0 (V) | Tj (st) (°C) | Tc1 (°C) | Tc3 (°C) | Tc5 (°C) | Tc7 (°C) | Tw123 (°C) | Rth(j-c) (°C/W) | Rth(jw) (°C/W) | %Vce corrigé | %Rth jc | %Rth jw | Seuil Vce (V) | Seuil Rth(j-c) (°C/W) | DeltaT | Tref | ton | toff | Ip | Is | Tvulcatherm
MERCE1_BancV_0285.d7d | 0 | 149.6 | 14.8 | 1.4739 | 1.475416 | 94.3 | 72.7 | 76.4 | 74.9 | 73.8 | 42.1 | 0.09002454 | 0.2367396 | 0 | 0 | 0 | 1.5491868 | 0.1080294 | 90 | 55 | 3 | 6 | 240 | 150 | 43
MERCE1_BancV_0286.d7d | 5000 | 149.7 | 14.8 | 1.4776 | 1.478263 | 94.7 | 72.7 | 76.3 | 74.9 | 73.8 | 42 | 0.09166049 | 0.2382495 | 0.1929612 | 1.817231 | 0.6377786 | 1.5491868 | 0.1080294 | 90 | 55 | 3 | 6 | 240 | 150 | 43
MERCE1_BancV_0289.d7d | 11575 | 149.8 | 14.79 | 1.4816 | 1.481291 | 95.2 | 72.8 | 77 | 75.1 | 74.2 | 42.2 | 0.09202785 | 0.2387993 | 0.3982238 | 2.225298 | 0.8700408 | 1.5491868 | 0.1080294 | 90 | 55 | 3 | 6 | 240 | 150 | 43
MERCE1_BancV_0290.d7d | 16575 | 149.8 | 14.79 | 1.4832 | 1.482417 | 95.6 | 73 | 77.1 | 75.2 | 74.2 | 42.2 | 0.09327881 | 0.240342 | 0.4745399 | 3.614876 | 1.521689 | 1.5491868 | 0.1080294 | 90 | 55 | 3 | 6 | 240 | 150 | 43
| 21575 | 149.9 | 14.79 | 1.4851 | 1.48382 | 95.7 | 73.1 | 77.3 | 75.4 | 74.4 | 42 | 0.09276042 | 0.241222 | 0.5695975 | 3.039045 | 1.893402 | 1.5491868 | 0.1080294 | 90 | 55 | 3 | 6 | 240 | 150 | 43
MERCE1_BancV_0291.d7d | 26575 | 149.9 | 14.79 | 1.4864 | 1.484883 | 95.9 | 73.1 | 77.4 | 75.3 | 74.3 | 42.2 | 0.09368912 | 0.2410111 | 0.6416444 | 4.070647 | 1.804287 | 1.5491868 | 0.1080294 | 90 | 55 | 3 | 6 | 240 | 150 | 43
| 31575 | 149.9 | 14.79 | 1.488 | 1.486009 | 96.3 | 73.4 | 77.7 | 75.6 | 74.5 | 42.5 | 0.09414879 | 0.2412002 | 0.7179605 | 4.581251 | 1.884196 | 1.5491868 | 0.1080294 | 90 | 55 | 3 | 6 | 240 | 150 | 43
MERCE1_BancV_0292.d7d | 36575 | 149.7 | 14.79 | 1.4887 | 1.487704 | 96.1 | 73.4 | 77.7 | 75.5 | 74.3 | 42.2 | 0.09366935 | 0.2418576 | 0.832844 | 4.048685 | 2.161882 | 1.5491868 | 0.1080294 | 90 | 55 | 3 | 6 | 240 | 150 | 43
| 41575 | 149.8 | 14.79 | 1.4904 | 1.488551 | 96.5 | 73.6 | 78.1 | 75.8 | 74.6 | 42.3 | 0.09394795 | 0.2427642 | 0.8902503 | 4.358161 | 2.544823 | 1.5491868 | 0.1080294 | 90 | 55 | 3 | 6 | 240 | 150 | 43
MERCE1_BancV_0294.d7d | 49034 | 149.6 | 14.8 | 1.4905 | 1.490475 | 95.6 | 73.1 | 77.5 | 75.3 | 74.2 | 41.9 | 0.09227335 | 0.2408301 | 1.020691 | 2.497995 | 1.72784 | 1.5491868 | 0.1080294 | 90 | 55 | 3 | 6 | 240 | 150 | 43
MERCE1_BancV_0295.d7d | 54034 | 149.6 | 14.8 | 1.4919 | 1.491757 | 95.7 | 73.6 | 77.9 | 75.8 | 74.6 | 42.9 | 0.09061857 | 0.2365716 | 1.107548 | 0.6598605 | -0.07095789 | 1.5491868 | 0.1080294 | 90 | 55 | 3 | 6 | 240 | 150 | 43
| 59034 | 149.6 | 14.8 | 1.4925 | 1.492594 | 95.5 | 73.2 | 77.5 | 75.4 | 74.3 | 42.2 | 0.09136592 | 0.2387159 | 1.164278 | 1.490019 | 0.834787 | 1.5491868 | 0.1080294 | 90 | 55 | 3 | 6 | 240 | 150 | 43
MERCE1_BancV_0296.d7d | 64034 | 149.7 | 14.8 | 1.4933 | 1.492541 | 95.9 | 73.2 | 77.6 | 75.5 | 74.3 | 42.4 | 0.09282164 | 0.2393233 | 1.160684 | 3.107044 | 1.091357 | 1.5491868 | 0.1080294 | 90 | 55 | 3 | 6 | 240 | 150 | 43
MERCE1_BancV_0299.d7d | 71679 | 149.9 | 14.8 | 1.496 | 1.493855 | 96.43 | 73.4 | 77.8 | 75.6 | 74.3 | 42.6 | 0.09433651 | 0.2400442 | 1.249739 | 4.789774 | 1.395869 | 1.5491868 | 0.1080294 | 90 | 55 | 3 | 6 | 240 | 150 | 43
MERCE1_BancV_0300.d7d | 76679 | 149.9 | 14.8 | 1.4963 | 1.494309 | 96.3 | 73.4 | 77.8 | 75.5 | 74.3 | 42.7 | 0.09384946 | 0.2389706 | 1.280514 | 4.248759 | 0.9423916 | 1.5491868 | 0.1080294 | 90 | 55 | 3 | 6 | 240 | 150 | 43
| 81679 | 149.7 | 14.81 | 1.497 | 1.495411 | 96.6 | 73.6 | 78 | 75.7 | 74.4 | 43 | 0.09448869 | 0.239178 | 1.355237 | 4.958815 | 1.029987 | 1.5491868 | 0.1080294 | 90 | 55 | 3 | 6 | 240 | 150 | 43
MERCE1_BancV_0301.d7d | 86679 | 149.8 | 14.8 | 1.4978 | 1.495951 | 96.5 | 73.7 | 78 | 75.7 | 74.6 | 42.2 | 0.09359522 | 0.2420105 | 1.391804 | 3.96634 | 2.226455 | 1.5491868 | 0.1080294 | 90 | 55 | 3 | 6 | 240 | 150 | 43
| 91679 | 149.8 | 14.8 | 1.4982 | 1.496351 | 96.5 | 73.7 | 78 | 75.7 | 74.5 | 42.6 | 0.09368162 | 0.2401636 | 1.418915 | 4.062319 | 1.446313 | 1.5491868 | 0.1080294 | 90 | 55 | 3 | 6 | 240 | 150 | 43
MERCE1_BancV_0302.d7d | 96679 | 149.8 | 14.81 | 1.4987 | 1.496851 | 96.5 | 73.5 | 78 | 75.6 | 74.5 | 42.1 | 0.09398443 | 0.2423106 | 1.452803 | 4.398687 | 2.353215 | 1.5491868 | 0.1080294 | 90 | 55 | 3 | 6 | 240 | 150 | 43
| 101679 | 149.8 | 14.8 | 1.5002 | 1.497995 | 96.8 | 73.7 | 78.3 | 75.8 | 74.8 | 42.4 | 0.09411295 | 0.2420683 | 1.530374 | 4.541445 | 2.250875 | 1.5491868 | 0.1080294 | 90 | 55 | 3 | 6 | 240 | 150 | 43
MERCE1_BancV_0303.d7d | 106679 | 149.8 | 14.81 | 1.5008 | 1.498121 | 97.2 | 74 | 78.5 | 76 | 74.7 | 43.2 | 0.09518733 | 0.2401923 | 1.538913 | 5.734871 | 1.458453 | 1.5491868 | 0.1080294 | 90 | 55 | 3 | 6 | 240 | 150 | 43
| 111679 | 149.7 | 14.81 | 1.5011 | 1.499274 | 96.8 | 73.7 | 78.1 | 75.5 | 74.5 | 42.6 | 0.09500937 | 0.2411948 | 1.617061 | 5.537197 | 1.881885 | 1.5491868 | 0.1080294 | 90 | 55 | 3 | 6 | 240 | 150 | 43
MERCE1_BancV_0304.d7d | 116679 | 149.7 | 14.81 | 1.5022 | 1.500374 | 96.8 | 73.8 | 78 | 75.6 | 74.5 | 42.3 | 0.09482863 | 0.2423522 | 1.691616 | 5.336427 | 2.37079 | 1.5491868 | 0.1080294 | 90 | 55 | 3 | 6 | 240 | 150 | 43
MERCE1_BancV_0305.d7d | 121522 | 149.7 | 14.81 | 1.505 | 1.5027 | 97.2 | 74.5 | 78.8 | 76.2 | 75.1 | 43.1 | 0.0934316 | 0.2401259 | 1.849266 | 3.784596 | 1.430385 | 1.5491868 | 0.1080294 | 90 | 55 | 3 | 6 | 240 | 150 | 43
| 126522 | 149.7 | 14.81 | 1.5066 | 1.504419 | 97.1 | 74.1 | 78.3 | 75.7 | 74.9 | 42.2 | 0.09466253 | 0.2434179 | 1.965742 | 5.151922 | 2.820969 | 1.5491868 | 0.1080294 | 90 | 55 | 3 | 6 | 240 | 150 | 43
MERCE1_BancV_0306.d7d | 131522 | 149.6 | 14.81 | 1.5081 | 1.506535 | 96.9 | 74.3 | 78.6 | 76 | 75.1 | 42.7 | 0.09263702 | 0.2402357 | 2.109159 | 2.901962 | 1.476776 | 1.5491868 | 0.1080294 | 90 | 55 | 3 | 6 | 240 | 150 | 43
| 136522 | 149.6 | 14.81 | 1.513 | 1.511198 | 97.1 | 74.6 | 78.7 | 76.2 | 75.4 | 43.3 | 0.09222655 | 0.2376905 | 2.425205 | 2.446014 | 0.4016531 | 1.5491868 | 0.1080294 | 90 | 55 | 3 | 6 | 240 | 150 | 43
MERCE1_BancV_0307.d7d | 141522 | 149.6 | 14.81 | 1.5165 | 1.514105 | 97.6 | 74.5 | 78.7 | 76.1 | 75.5 | 42.2 | 0.09432781 | 0.2441944 | 2.622267 | 4.780114 | 3.148963 | 1.5491868 | 0.1080294 | 90 | 55 | 3 | 6 | 240 | 150 | 43
MERCE1_BancV_0308.d7d | 146697 | 149.6 | 14.81 | 1.5197 | 1.51695 | 97.9 | 74.5 | 78.7 | 76.1 | 75.6 | 42.3 | 0.09533879 | 0.2445599 | 2.815059 | 5.903119 | 3.303359 | 1.5491868 | 0.1080294 | 90 | 55 | 3 | 6 | 240 | 150 | 43
MERCE1_BancV_0309.d7d | 149683 | 149.7 | 14.81 | 1.5207 | 1.516978 | 98.4 | 75.1 | 79.2 | 76.5 | 76 | 43.3 | 0.09532227 | 0.2420395 | 2.816989 | 5.884768 | 2.23871 | 1.5491868 | 0.1080294 | 90 | 55 | 3 | 6 | 240 | 150 | 43