## Rth Module 29H
| Nom de fichier | Number of cycles | Ic (A) | Vge (V) | Vce avant coupure (V) | Vce corrigé à Tj0 (V) | Tj (st) (°C) | Tc2 (°C) | Tc4 (°C) | Tc6 (°C) | Tc8 (°C) | Tw123 (°C) | Rth(j-c) (°C/W) | Rth(jw) (°C/W) | delta Vce / Vce % | %Rth jc | %Rth jw | Seuil Vce (V) | Seuil Rth(j-c) (°C/W) | DeltaT | Tref | ton | toff | Ip | Is | Tvulcatherm
| MERCE1_BancV_0285.d7d | 0 | 149.6 | 14.87 | 1.4648 | 1.466316 | 95.9 | 73.5 | 72.8 | 76.4 | 71.4 | 42.1 | 0.1021064 | 0.2455118 | 0 | 0 | 0 | 1.5396318 | 0.1225277 | 90 | 55 | 3 | 6 | 240 | 150 | 43
| MERCE1_BancV_0286.d7d | 5000 | 149.7 | 14.87 | 1.469 | 1.469189 | 96.7 | 73.5 | 72.8 | 76.4 | 71.4 | 42 | 0.1053844 | 0.2487389 | 0.1959306 | 3.210297 | 1.314447 | 1.5396318 | 0.1225277 | 90 | 55 | 3 | 6 | 240 | 150 | 43
| MERCE1_BancV_0289.d7d | 11575 | 149.8 | 14.87 | 1.4729 | 1.472117 | 97.2 | 74.1 | 73.1 | 76.9 | 71.8 | 42.2 | 0.1052618 | 0.2492744 | 0.3956472 | 3.090235 | 1.532543 | 1.5396318 | 0.1225277 | 90 | 55 | 3 | 6 | 240 | 150 | 43
| MERCE1_BancV_0290.d7d | 16575 | 149.8 | 14.87 | 1.4742 | 1.47318 | 97.4 | 74.1 | 73.1 | 77 | 71.9 | 42.2 | 0.1058482 | 0.2499602 | 0.4681411 | 3.664553 | 1.811892 | 1.5396318 | 0.1225277 | 90 | 55 | 3 | 6 | 240 | 150 | 43
|  | 21575 | 149.9 | 14.87 | 1.4763 | 1.474427 | 97.8 | 74.2 | 73.2 | 77.1 | 72 | 42 | 0.1069827 | 0.2521494 | 0.5531829 | 4.775711 | 2.703583 | 1.5396318 | 0.1225277 | 90 | 55 | 3 | 6 | 240 | 150 | 43
| MERCE1_BancV_0291.d7d | 26575 | 149.9 | 14.87 | 1.4779 | 1.476027 | 97.8 | 74.1 | 73.1 | 77 | 71.9 | 42.2 | 0.1073183 | 0.2509736 | 0.6622999 | 5.104358 | 2.22468 | 1.5396318 | 0.1225277 | 90 | 55 | 3 | 6 | 240 | 150 | 43
|  | 31575 | 149.9 | 14.88 | 1.4796 | 1.476898 | 98.5 | 74.6 | 73.4 | 77.3 | 72.2 | 42.5 | 0.1087731 | 0.2524888 | 0.7216641 | 6.529097 | 2.841812 | 1.5396318 | 0.1225277 | 90 | 55 | 3 | 6 | 240 | 150 | 43
| MERCE1_BancV_0292.d7d | 36575 | 149.7 | 14.87 | 1.4803 | 1.478711 | 98.2 | 74.3 | 73.2 | 77.3 | 72 | 42.2 | 0.1083028 | 0.2527065 | 0.8453423 | 6.068538 | 2.930513 | 1.5396318 | 0.1225277 | 90 | 55 | 3 | 6 | 240 | 150 | 43
|  | 41575 | 149.8 | 14.87 | 1.4821 | 1.479303 | 98.9 | 74.8 | 73.6 | 77.7 | 72.2 | 42.3 | 0.1095629 | 0.2549336 | 0.8856793 | 7.30264 | 3.837628 | 1.5396318 | 0.1225277 | 90 | 55 | 3 | 6 | 240 | 150 | 43
| MERCE1_BancV_0294.d7d | 49034 | 149.6 | 14.87 | 1.4823 | 1.481327 | 98 | 74.5 | 73.1 | 77.1 | 71.8 | 41.9 | 0.1076653 | 0.2529852 | 1.023749 | 5.444167 | 3.044024 | 1.5396318 | 0.1225277 | 90 | 55 | 3 | 6 | 240 | 150 | 43
| MERCE1_BancV_0295.d7d | 54034 | 149.6 | 14.87 | 1.4838 | 1.482472 | 98.3 | 74.8 | 73.5 | 77.6 | 72.2 | 42.9 | 0.1071059 | 0.249576 | 1.101801 | 4.896367 | 1.6554 | 1.5396318 | 0.1225277 | 90 | 55 | 3 | 6 | 240 | 150 | 43
|  | 59034 | 149.6 | 14.87 | 1.4844 | 1.483309 | 98.1 | 74.6 | 73.2 | 77.2 | 71.9 | 42.2 | 0.107513 | 0.2517267 | 1.158884 | 5.294993 | 2.531407 | 1.5396318 | 0.1225277 | 90 | 55 | 3 | 6 | 240 | 150 | 43
| MERCE1_BancV_0296.d7d | 64034 | 149.7 | 14.87 | 1.4852 | 1.483374 | 98.4 | 74.4 | 73.2 | 77.3 | 71.8 | 42.4 | 0.1089575 | 0.2518728 | 1.16335 | 6.709707 | 2.590923 | 1.5396318 | 0.1225277 | 90 | 55 | 3 | 6 | 240 | 150 | 43
| MERCE1_BancV_0299.d7d | 71679 | 149.9 | 14.88 | 1.4879 | 1.484368 | 99.2 | 74.6 | 73.4 | 77.5 | 72 | 42.6 | 0.1113048 | 0.2537705 | 1.231136 | 9.0086 | 3.363856 | 1.5396318 | 0.1225277 | 90 | 55 | 3 | 6 | 240 | 150 | 43
| MERCE1_BancV_0300.d7d | 76679 | 149.9 | 14.89 | 1.4884 | 1.485224 | 98.9 | 74.5 | 73.4 | 77.5 | 72 | 42.7 | 0.1100348 | 0.2518924 | 1.28948 | 7.764839 | 2.598892 | 1.5396318 | 0.1225277 | 90 | 55 | 3 | 6 | 240 | 150 | 43
|  | 81679 | 149.7 | 14.88 | 1.4887 | 1.485926 | 99.2 | 74.6 | 73.5 | 77.7 | 72.2 | 43 | 0.1108327 | 0.2521781 | 1.337389 | 8.546255 | 2.715261 | 1.5396318 | 0.1225277 | 90 | 55 | 3 | 6 | 240 | 150 | 43
| MERCE1_BancV_0301.d7d | 86679 | 149.8 | 14.88 | 1.4901 | 1.487066 | 99.1 | 74.9 | 73.6 | 77.7 | 72.3 | 42.2 | 0.1096467 | 0.2549089 | 1.415101 | 7.384686 | 3.827569 | 1.5396318 | 0.1225277 | 90 | 55 | 3 | 6 | 240 | 150 | 43
|  | 91679 | 149.8 | 14.88 | 1.4905 | 1.487584 | 99 | 74.7 | 73.5 | 77.7 | 72.2 | 42.6 | 0.1096173 | 0.2526011 | 1.450462 | 7.355868 | 2.887582 | 1.5396318 | 0.1225277 | 90 | 55 | 3 | 6 | 240 | 150 | 43
| MERCE1_BancV_0302.d7d | 96679 | 149.8 | 14.89 | 1.4916 | 1.488447 | 99.2 | 74.6 | 73.5 | 77.6 | 72.2 | 42.1 | 0.1106553 | 0.2555477 | 1.509316 | 8.372475 | 4.087738 | 1.5396318 | 0.1225277 | 90 | 55 | 3 | 6 | 240 | 150 | 43
|  | 101679 | 149.8 | 14.88 | 1.4946 | 1.491329 | 99.3 | 75.2 | 73.7 | 77.8 | 72.5 | 42.4 | 0.1094282 | 0.2541414 | 1.705829 | 7.170726 | 3.514961 | 1.5396318 | 0.1225277 | 90 | 55 | 3 | 6 | 240 | 150 | 43
| MERCE1_BancV_0303.d7d | 106679 | 149.8 | 14.88 | 1.4963 | 1.492555 | 99.7 | 75.3 | 73.9 | 78 | 72.6 | 43.2 | 0.1104192 | 0.2520681 | 1.789438 | 8.141302 | 2.670484 | 1.5396318 | 0.1225277 | 90 | 55 | 3 | 6 | 240 | 150 | 43
|  | 111679 | 149.7 | 14.88 | 1.4977 | 1.494808 | 99.3 | 75.1 | 73.6 | 77.7 | 72.4 | 42.6 | 0.1097207 | 0.2528928 | 1.94309 | 7.45716 | 3.006369 | 1.5396318 | 0.1225277 | 90 | 55 | 3 | 6 | 240 | 150 | 43
1.4998 | MERCE1_BancV_0304.d7d | 116679 | 149.7 | 14.88 | 1.4998 | 1.497026 | 99.2 | 75 | 73.5 | 77.6 | 72.3 | 42.3 | 0.109567 | 0.2534295 | 2.094388 | 7.3067 | 3.22497 | 1.5396318 | 0.1225277 | 90 | 55 | 3 | 6 | 240 | 150 | 43
| MERCE1_BancV_0305.d7d | 121522 | 149.7 | 14.88 | 1.5025 | 1.499371 | 99.5 | 75.6 | 74 | 78.2 | 72.9 | 43.1 | 0.1081475 | 0.2507511 | 2.254277 | 5.916458 | 2.134031 | 1.5396318 | 0.1225277 | 90 | 55 | 3 | 6 | 240 | 150 | 43
|  | 126522 | 149.7 | 14.88 | 1.5029 | 1.500126 | 99.2 | 75.3 | 73.5 | 77.8 | 72.9 | 42.2 | 0.1081187 | 0.2533512 | 2.305802 | 5.888268 | 3.193091 | 1.5396318 | 0.1225277 | 90 | 55 | 3 | 6 | 240 | 150 | 43
| MERCE1_BancV_0306.d7d | 131522 | 149.6 | 14.88 | 1.5045 | 1.502224 | 99.1 | 75.7 | 73.7 | 77.9 | 72.8 | 42.7 | 0.1069652 | 0.2505851 | 2.448848 | 4.758529 | 2.06644 | 1.5396318 | 0.1225277 | 90 | 55 | 3 | 6 | 240 | 150 | 43
|  | 136522 | 149.6 | 14.88 | 1.5105 | 1.507513 | 99.7 | 75.9 | 73.8 | 78.1 | 73 | 43.3 | 0.1084211 | 0.2495898 | 2.809546 | 6.184382 | 1.661012 | 1.5396318 | 0.1225277 | 90 | 55 | 3 | 6 | 240 | 150 | 43
| MERCE1_BancV_0307.d7d | 141522 | 149.6 | 14.89 | 1.5166 | 1.513613 | 99.7 | 75.9 | 73.7 | 78 | 73 | 42.2 | 0.1082054 | 0.2534342 | 3.225554 | 5.973123 | 3.226891 | 1.5396318 | 0.1225277 | 90 | 55 | 3 | 6 | 240 | 150 | 43
| MERCE1_BancV_0308.d7d | 146697 | 149.6 | 14.89 | 1.5366 | 1.53302 | 100.2 | 76.5 | 73.2 | 78.1 | 73.6 | 42.3 | 0.1081021 | 0.2518756 | 4.549108 | 5.871935 | 2.592069 | 1.5396318 | 0.1225277 | 90 | 55 | 3 | 6 | 240 | 150 | 43
| MERCE1_BancV_0309.d7d | 149683 | 149.7 | 14.91 | 1.5504 | 1.545612 | 100.9 | 76.9 | 73.8 | 78.2 | 74.2 | 43.3 | 0.1082531 | 0.2481744 | 5.407822 | 6.0199 | 1.084501 | 1.5396318 | 0.1225277 | 90 | 55 | 3 | 6 | 240 | 150 | 43